## 可见波段_规格属性
产品名称 | 产品编码 | 含税价格 | RoHS | 尺寸(mm) | 刻线数(l/mm) | 衍射角 | 优化波段 | 光栅基片材料 | 尺寸公差(mm) | 厚度公差(mm) | 表面光洁度 | 有效孔径
透射光栅 刻线数=300 优化波段= (可见) B270 | GGR03-1313-30VIS | 735.00 | 符合标准 | 12.7x12.7x3 | 300 | 17.46° | (可见) | B270 | ± 0.5 | ± 0.2 | 60/40 | 90%
透射光栅 刻线数=600 优化波段= (可见) B270 | GGR03-1313-60VIS | 735.00 | 符合标准 | 12.7x12.7x3 | 600 | 28.69° | (可见) | B270 | ± 0.5 | ± 0.2 | 60/40 | 90%
透射光栅 刻线数=830 优化波段= (可见) B270 | GGR03-1313-83VIS | 735.00 | 符合标准 | 12.7x12.7x3 | 830 | 29.87° | (可见) | B270 | ± 0.5 | ± 0.2 | 60/40 | 90%
透射光栅 刻线数=1200 优化波段= (可见) B270 | GGR03-1313-12VIS | 735.00 | 符合标准 | 12.7x12.7x3 | 1200 | 36.87° | (可见) | B270 | ± 0.5 | ± 0.2 | 60/40 | 90%
透射光栅 刻线数=300 优化波段= (可见) B270 | GGR03-2525-30VIS | 1050.00 | 符合标准 | 25x25x3 | 300 | 17.46° | (可见) | B270 | ± 0.5 | ± 0.2 | 60/40 | 90%
透射光栅 刻线数=600 优化波段= (可见) B270 | GGR03-2525-60VIS | 1050.00 | 符合标准 | 25x25x3 | 600 | 28.69° | (可见) | B270 | ± 0.5 | ± 0.2 | 60/40 | 90%
透射光栅 刻线数=830 优化波段= (可见) B270 | GGR03-2525-83VIS | 1050.00 | 符合标准 | 25x25x3 | 830 | 29.87° | (可见) | B270 | ± 0.5 | ± 0.2 | 60/40 | 90%
透射光栅 刻线数=1200 优化波段= (可见) B270 | GGR03-2525-12VIS | 1050.00 | 符合标准 | 25x25x3 | 1200 | 36.87° | (可见) | B270 | ± 0.5 | ± 0.2 | 60/40 | 90%
透射光栅 刻线数=300 优化波段= (可见) B270 | GGR03-5050-30VIS | 3450.00 | 符合标准 | 50x50x3 | 300 | 17.46° | (可见) | B270 | ± 0.5 | ± 0.2 | 60/40 | 90%
透射光栅 刻线数=600 优化波段= (可见) B270 | GGR03-5050-60VIS | 3450.00 | 符合标准 | 50x50x3 | 600 | 28.69° | (可见) | B270 | ± 0.5 | ± 0.2 | 60/40 | 90%
透射光栅 刻线数=830 优化波段= (可见) B270 | GGR03-5050-83VIS | 3450.00 | 符合标准 | 50x50x3 | 830 | 29.87° | (可见) | B270 | ± 0.5 | ± 0.2 | 60/40 | 90%
透射光栅 刻线数=1200 优化波段= (可见) B270 | GGR03-5050-12VIS | 3450.00 | 符合标准 | 50x50x3 | 1200 | 36.87° | (可见) | B270 | ± 0.5 | ± 0.2 | 60/40 | 90%