## 750~1250nm_规格属性
产品名称 | 产品编码 | 含税价格 | RoHS | 尺寸(mm) | 焦距(mm) | 半径(mm) | Tc(mm) | Te(mm) | 镀膜 | 材料 | 表面面型 | 定心误差 | 反射面光洁度 | 背面 | 尺寸误差(mm) | 厚度公差(mm) | 焦距公差(mm) | 倒边
K9平凹球面反射镜 D=12.50mm f=5.00mm介质高反—D03 @750~1250nm 精退火K9光学玻璃 | GM13-012-005-D03 | 215.00 | 符合标准 | φ12.50 | 5.00 | 10.00 | 3.00 | 5.19 | 0°入射介质高反膜@750-1250nm | 精退火H-K9L光学玻璃 | 波长/4 @ 633 nm | ＜3分 | 60/40 | 细磨或检验性抛光 | +0.0/-0.1 | ±0.2 | ±2% | 保护性倒边0.2~0.5mmX45°
K9平凹球面反射镜 D=12.50mm f=10.00mm 介质高反—D03 @750~1250nm 精退火K9光学玻璃 | GM13-012-010-D03 | 215.00 | 符合标准 | φ12.50 | 10.00 | 20.00 | 3.00 | 4.00 | 0°入射介质高反膜@750-1250nm | 精退火H-K9L光学玻璃 | 波长/4 @ 633 nm | ＜3分 | 60/40 | 细磨或检验性抛光 | +0.0/-0.1 | ±0.2 | ±2% | 保护性倒边0.2~0.5mmX45°
K9平凹球面反射镜 D=12.50mm f=15.00mm介质高反—D03 @750~1250nm 精退火K9光学玻璃 | GM13-012-015-D03 | 215.00 | 符合标准 | φ12.50 | 15.00 | 30.00 | 3.00 | 3.66 | 0°入射介质高反膜@750-1250nm | 精退火H-K9L光学玻璃 | 波长/4 @ 633 nm | ＜3分 | 60/40 | 细磨或检验性抛光 | +0.0/-0.1 | ±0.2 | ±2% | 保护性倒边0.2~0.5mmX45°
K9平凹球面反射镜 D=12.50mm f=20.00mm 介质高反—D03 @750~1250nm 精退火K9光学玻璃 | GM13-012-020-D03 | 215.00 | 符合标准 | φ12.50 | 20.00 | 40.00 | 3.00 | 3.49 | 0°入射介质高反膜@750-1250nm | 精退火H-K9L光学玻璃 | 波长/4 @ 633 nm | ＜3分 | 60/40 | 细磨或检验性抛光 | +0.0/-0.1 | ±0.2 | ±2% | 保护性倒边0.2~0.5mmX45°
K9平凹球面反射镜 D=12.50mm f=25.00mm 介质高反—D03 @750~1250nm 精退火K9光学玻璃 | GM13-012-025-D03 | 215.00 | 符合标准 | φ12.50 | 25.00 | 50.00 | 3.00 | 3.39 | 0°入射介质高反膜@750-1250nm | 精退火H-K9L光学玻璃 | 波长/4 @ 633 nm | ＜3分 | 60/40 | 细磨或检验性抛光 | +0.0/-0.1 | ±0.2 | ±2% | 保护性倒边0.2~0.5mmX45°
K9平凹球面反射镜 D=12.50mm f=30.00mm介质高反—D03 @750~1250nm 精退火K9光学玻璃 | GM13-012-030-D03 | 215.00 | 符合标准 | φ12.50 | 30.00 | 60.00 | 3.00 | 3.33 | 0°入射介质高反膜@750-1250nm | 精退火H-K9L光学玻璃 | 波长/4 @ 633 nm | ＜3分 | 60/40 | 细磨或检验性抛光 | +0.0/-0.1 | ±0.2 | ±2% | 保护性倒边0.2~0.5mmX45°
K9平凹球面反射镜 D=12.50mm f=35.00mm 介质高反—D03 @750~1250nm 精退火K9光学玻璃 | GM13-012-035-D03 | 215.00 | 符合标准 | φ12.50 | 35.00 | 70.00 | 3.00 | 3.28 | 0°入射介质高反膜@750-1250nm | 精退火H-K9L光学玻璃 | 波长/4 @ 633 nm | ＜3分 | 60/40 | 细磨或检验性抛光 | +0.0/-0.1 | ±0.2 | ±2% | 保护性倒边0.2~0.5mmX45°
K9平凹球面反射镜 D=12.50mm f=40.00mm 介质高反—D03 @750~1250nm 精退火K9光学玻璃 | GM13-012-040-D03 | 215.00 | 符合标准 | φ12.50 | 40.00 | 80.00 | 3.00 | 3.24 | 0°入射介质高反膜@750-1250nm | 精退火H-K9L光学玻璃 | 波长/4 @ 633 nm | ＜3分 | 60/40 | 细磨或检验性抛光 | +0.0/-0.1 | ±0.2 | ±2% | 保护性倒边0.2~0.5mmX45°
K9平凹球面反射镜 D=12.50mm f=50.00mm 介质高反—D03 @750~1250nm 精退火K9光学玻璃 | GM13-012-050-D03 | 215.00 | 符合标准 | φ12.50 | 50.00 | 100.00 | 3.00 | 3.20 | 0°入射介质高反膜@750-1250nm | 精退火H-K9L光学玻璃 | 波长/4 @ 633 nm | ＜3分 | 60/40 | 细磨或检验性抛光 | +0.0/-0.1 | ±0.2 | ±2% | 保护性倒边0.2~0.5mmX45°
K9平凹球面反射镜 D=12.50mm f=75.00mm 介质高反—D03 @750~1250nm 精退火K9光学玻璃 | GM13-012-075-D03 | 215.00 | 符合标准 | φ12.50 | 75.00 | 150.00 | 3.00 | 3.13 | 0°入射介质高反膜@750-1250nm | 精退火H-K9L光学玻璃 | 波长/4 @ 633 nm | ＜3分 | 60/40 | 细磨或检验性抛光 | +0.0/-0.1 | ±0.2 | ±2% | 保护性倒边0.2~0.5mmX45°
K9平凹球面反射镜 X=12.50mm Y=12.50mm 介质高反—D03 @750~1250nm 精退火K9光学玻璃 | GM13-12SQ-005-D03 | 215.00 | 符合标准 | 12.50x12.50 | 5.00 | 10.00 | 3.00 | 5.19 | 0°入射介质高反膜@750-1250nm | 精退火H-K9L光学玻璃 | 波长/4 @ 633 nm | ＜3分 | 60/40 | 细磨或检验性抛光 | +0.0/-0.1 | ±0.2 | ±2% | 保护性倒边0.2~0.5mmX45°
K9平凹球面反射镜 X=12.50mm Y=12.50mm 介质高反—D03 @750~1250nm 精退火K9光学玻璃 | GM13-12SQ-010-D03 | 215.00 | 符合标准 | 12.50x12.50 | 10.00 | 20.00 | 3.00 | 4.00 | 0°入射介质高反膜@750-1250nm | 精退火H-K9L光学玻璃 | 波长/4 @ 633 nm | ＜3分 | 60/40 | 细磨或检验性抛光 | +0.0/-0.1 | ±0.2 | ±2% | 保护性倒边0.2~0.5mmX45°
K9平凹球面反射镜 X=12.50mm Y=12.50mm 介质高反—D03 @750~1250nm 精退火K9光学玻璃 | GM13-12SQ-015-D03 | 215.00 | 符合标准 | 12.50x12.50 | 15.00 | 30.00 | 3.00 | 3.66 | 0°入射介质高反膜@750-1250nm | 精退火H-K9L光学玻璃 | 波长/4 @ 633 nm | ＜3分 | 60/40 | 细磨或检验性抛光 | +0.0/-0.1 | ±0.2 | ±2% | 保护性倒边0.2~0.5mmX45°
K9平凹球面反射镜 X=12.50mm Y=12.50mm 介质高反—D03 @750~1250nm 精退火K9光学玻璃 | GM13-12SQ-020-D03 | 215.00 | 符合标准 | 12.50x12.50 | 20.00 | 40.00 | 3.00 | 3.49 | 0°入射介质高反膜@750-1250nm | 精退火H-K9L光学玻璃 | 波长/4 @ 633 nm | ＜3分 | 60/40 | 细磨或检验性抛光 | +0.0/-0.1 | ±0.2 | ±2% | 保护性倒边0.2~0.5mmX45°
K9平凹球面反射镜 X=12.50mm Y=12.50mm介质高反—D03 @750~1250nm 精退火K9光学玻璃 | GM13-12SQ-025-D03 | 215.00 | 符合标准 | 12.50x12.50 | 25.00 | 50.00 | 3.00 | 3.39 | 0°入射介质高反膜@750-1250nm | 精退火H-K9L光学玻璃 | 波长/4 @ 633 nm | ＜3分 | 60/40 | 细磨或检验性抛光 | +0.0/-0.1 | ±0.2 | ±2% | 保护性倒边0.2~0.5mmX45°
K9平凹球面反射镜 X=12.50mm Y=12.50mm 介质高反—D03 @750~1250nm 精退火K9光学玻璃 | GM13-12SQ-030-D03 | 215.00 | 符合标准 | 12.50x12.50 | 30.00 | 60.00 | 3.00 | 3.33 | 0°入射介质高反膜@750-1250nm | 精退火H-K9L光学玻璃 | 波长/4 @ 633 nm | ＜3分 | 60/40 | 细磨或检验性抛光 | +0.0/-0.1 | ±0.2 | ±2% | 保护性倒边0.2~0.5mmX45°
K9平凹球面反射镜 X=12.50mm Y=12.50mm 介质高反—D03 @750~1250nm 精退火K9光学玻璃 | GM13-12SQ-035-D03 | 215.00 | 符合标准 | 12.50x12.50 | 35.00 | 70.00 | 3.00 | 3.28 | 0°入射介质高反膜@750-1250nm | 精退火H-K9L光学玻璃 | 波长/4 @ 633 nm | ＜3分 | 60/40 | 细磨或检验性抛光 | +0.0/-0.1 | ±0.2 | ±2% | 保护性倒边0.2~0.5mmX45°
K9平凹球面反射镜 X=12.50mm Y=12.50mm 介质高反—D03 @750~1250nm 精退火K9光学玻璃 | GM13-12SQ-040-D03 | 215.00 | 符合标准 | 12.50x12.50 | 40.00 | 80.00 | 3.00 | 3.24 | 0°入射介质高反膜@750-1250nm | 精退火H-K9L光学玻璃 | 波长/4 @ 633 nm | ＜3分 | 60/40 | 细磨或检验性抛光 | +0.0/-0.1 | ±0.2 | ±2% | 保护性倒边0.2~0.5mmX45°
K9平凹球面反射镜 X=12.50mm Y=12.50mm介质高反—D03 @750~1250nm 精退火K9光学玻璃 | GM13-12SQ-050-D03 | 215.00 | 符合标准 | 12.50x12.50 | 50.00 | 100.00 | 3.00 | 3.20 | 0°入射介质高反膜@750-1250nm | 精退火H-K9L光学玻璃 | 波长/4 @ 633 nm | ＜3分 | 60/40 | 细磨或检验性抛光 | +0.0/-0.1 | ±0.2 | ±2% | 保护性倒边0.2~0.5mmX45°
K9平凹球面反射镜 X=12.50mm Y=12.50mm 介质高反—D03 @750~1250nm 精退火K9光学玻璃 | GM13-12SQ-075-D03 | 215.00 | 符合标准 | 12.50x12.50 | 75.00 | 150.00 | 3.00 | 3.13 | 0°入射介质高反膜@750-1250nm | 精退火H-K9L光学玻璃 | 波长/4 @ 633 nm | ＜3分 | 60/40 | 细磨或检验性抛光 | +0.0/-0.1 | ±0.2 | ±2% | 保护性倒边0.2~0.5mmX45°
K9平凹球面反射镜 D=25.00mm f=20.00mm 介质高反—D03 @750~1250nm 精退火K9光学玻璃 | GM13-025-020-D03 | 285.00 | 符合标准 | φ25.00 | 20.00 | 40.00 | 6.00 | 8.00 | 0°入射介质高反膜@750-1250nm | 精退火H-K9L光学玻璃 | 波长/4 @ 633 nm | ＜3分 | 60/40 | 细磨或检验性抛光 | +0.0/-0.1 | ±0.2 | ±2% | 保护性倒边0.2~0.5mmX45°
K9平凹球面反射镜 D=25.00mm f=25.00mm 介质高反—D03 @750~1250nm 精退火K9光学玻璃 | GM13-025-025-D03 | 285.00 | 符合标准 | φ25.00 | 25.00 | 50.00 | 6.00 | 7.59 | 0°入射介质高反膜@750-1250nm | 精退火H-K9L光学玻璃 | 波长/4 @ 633 nm | ＜3分 | 60/40 | 细磨或检验性抛光 | +0.0/-0.1 | ±0.2 | ±2% | 保护性倒边0.2~0.5mmX45°
K9平凹球面反射镜 D=25.00mm f=30.00mm 介质高反—D03 @750~1250nm 精退火K9光学玻璃 | GM13-025-030-D03 | 285.00 | 符合标准 | φ25.00 | 30.00 | 60.00 | 6.00 | 7.32 | 0°入射介质高反膜@750-1250nm | 精退火H-K9L光学玻璃 | 波长/4 @ 633 nm | ＜3分 | 60/40 | 细磨或检验性抛光 | +0.0/-0.1 | ±0.2 | ±2% | 保护性倒边0.2~0.5mmX45°
K9平凹球面反射镜 D=25.00mm f=35.00mm 介质高反—D03 @750~1250nm 精退火K9光学玻璃 | GM13-025-035-D03 | 285.00 | 符合标准 | φ25.00 | 35.00 | 70.00 | 6.00 | 7.13 | 0°入射介质高反膜@750-1250nm | 精退火H-K9L光学玻璃 | 波长/4 @ 633 nm | ＜3分 | 60/40 | 细磨或检验性抛光 | +0.0/-0.1 | ±0.2 | ±2% | 保护性倒边0.2~0.5mmX45°
K9平凹球面反射镜 D=25.00mm f=40.00mm 介质高反—D03 @750~1250nm 精退火K9光学玻璃 | GM13-025-040-D03 | 285.00 | 符合标准 | φ25.00 | 40.00 | 80.00 | 6.00 | 6.98 | 0°入射介质高反膜@750-1250nm | 精退火H-K9L光学玻璃 | 波长/4 @ 633 nm | ＜3分 | 60/40 | 细磨或检验性抛光 | +0.0/-0.1 | ±0.2 | ±2% | 保护性倒边0.2~0.5mmX45°
K9平凹球面反射镜 D=25.00mm f=50.00mm 介质高反—D03 @750~1250nm 精退火K9光学玻璃 | GM13-025-050-D03 | 285.00 | 符合标准 | φ25.00 | 50.00 | 100.00 | 6.00 | 6.78 | 0°入射介质高反膜@750-1250nm | 精退火H-K9L光学玻璃 | 波长/4 @ 633 nm | ＜3分 | 60/40 | 细磨或检验性抛光 | +0.0/-0.1 | ±0.2 | ±2% | 保护性倒边0.2~0.5mmX45°
K9平凹球面反射镜 D=25.00mm f=75.00mm 介质高反—D03 @750~1250nm 精退火K9光学玻璃 | GM13-025-075-D03 | 285.00 | 符合标准 | φ25.00 | 75.00 | 150.00 | 6.00 | 6.52 | 0°入射介质高反膜@750-1250nm | 精退火H-K9L光学玻璃 | 波长/4 @ 633 nm | ＜3分 | 60/40 | 细磨或检验性抛光 | +0.0/-0.1 | ±0.2 | ±2% | 保护性倒边0.2~0.5mmX45°
K9平凹球面反射镜 D=25.00mm f=100.00mm 介质高反—D03 @750~1250nm 精退火K9光学玻璃 | GM13-025-100-D03 | 285.00 | 符合标准 | φ25.00 | 100.00 | 200.00 | 6.00 | 6.39 | 0°入射介质高反膜@750-1250nm | 精退火H-K9L光学玻璃 | 波长/4 @ 633 nm | ＜3分 | 60/40 | 细磨或检验性抛光 | +0.0/-0.1 | ±0.2 | ±2% | 保护性倒边0.2~0.5mmX45°
K9平凹球面反射镜 D=25.00mm f=150.00mm 介质高反—D03 @750~1250nm 精退火K9光学玻璃 | GM13-025-150-D03 | 285.00 | 符合标准 | φ25.00 | 150.00 | 300.00 | 6.00 | 6.26 | 0°入射介质高反膜@750-1250nm | 精退火H-K9L光学玻璃 | 波长/4 @ 633 nm | ＜3分 | 60/40 | 细磨或检验性抛光 | +0.0/-0.1 | ±0.2 | ±2% | 保护性倒边0.2~0.5mmX45°
K9平凹球面反射镜 D=25.00mm f=200.00mm 介质高反—D03 @750~1250nm 精退火K9光学玻璃 | GM13-025-200-D03 | 325.00 | 符合标准 | φ25.00 | 200.00 | 400.00 | 6.00 | 6.20 | 0°入射介质高反膜@750-1250nm | 精退火H-K9L光学玻璃 | 波长/4 @ 633 nm | ＜3分 | 60/40 | 细磨或检验性抛光 | +0.0/-0.1 | ±0.2 | ±2% | 保护性倒边0.2~0.5mmX45°
K9平凹球面反射镜 D=25.00mm f=250.00mm 介质高反—D03 @750~1250nm 精退火K9光学玻璃 | GM13-025-250-D03 | 370.00 | 符合标准 | φ25.00 | 250.00 | 500.00 | 6.00 | 6.16 | 0°入射介质高反膜@750-1250nm | 精退火H-K9L光学玻璃 | 波长/4 @ 633 nm | ＜3分 | 60/40 | 细磨或检验性抛光 | +0.0/-0.1 | ±0.2 | ±2% | 保护性倒边0.2~0.5mmX45°
K9平凹球面反射镜 X=25.00mm Y=25.00mm 介质高反—D03 @750~1250nm 精退火K9光学玻璃 | GM13-25SQ-020-D03 | 285.00 | 符合标准 | 25.00x25.00 | 20.00 | 40.00 | 6.00 | 8.00 | 0°入射介质高反膜@750-1250nm | 精退火H-K9L光学玻璃 | 波长/4 @ 633 nm | ＜3分 | 60/40 | 细磨或检验性抛光 | +0.0/-0.1 | ±0.2 | ±2% | 保护性倒边0.2~0.5mmX45°
K9平凹球面反射镜 X=25.00mm Y=25.00mm 介质高反—D03 @750~1250nm 精退火K9光学玻璃 | GM13-25SQ-025-D03 | 285.00 | 符合标准 | 25.00x25.00 | 25.00 | 50.00 | 6.00 | 7.59 | 0°入射介质高反膜@750-1250nm | 精退火H-K9L光学玻璃 | 波长/4 @ 633 nm | ＜3分 | 60/40 | 细磨或检验性抛光 | +0.0/-0.1 | ±0.2 | ±2% | 保护性倒边0.2~0.5mmX45°
K9平凹球面反射镜 X=25.00mm Y=25.00mm 介质高反—D03 @750~1250nm 精退火K9光学玻璃 | GM13-25SQ-030-D03 | 285.00 | 符合标准 | 25.00x25.00 | 30.00 | 60.00 | 6.00 | 7.32 | 0°入射介质高反膜@750-1250nm | 精退火H-K9L光学玻璃 | 波长/4 @ 633 nm | ＜3分 | 60/40 | 细磨或检验性抛光 | +0.0/-0.1 | ±0.2 | ±2% | 保护性倒边0.2~0.5mmX45°
K9平凹球面反射镜 X=25.00mm Y=25.00mm 介质高反—D03 @750~1250nm 精退火K9光学玻璃 | GM13-25SQ-035-D03 | 285.00 | 符合标准 | 25.00x25.00 | 35.00 | 70.00 | 6.00 | 7.13 | 0°入射介质高反膜@750-1250nm | 精退火H-K9L光学玻璃 | 波长/4 @ 633 nm | ＜3分 | 60/40 | 细磨或检验性抛光 | +0.0/-0.1 | ±0.2 | ±2% | 保护性倒边0.2~0.5mmX45°
K9平凹球面反射镜 X=25.00mm Y=25.00mm 介质高反—D03 @750~1250nm 精退火K9光学玻璃 | GM13-25SQ-040-D03 | 285.00 | 符合标准 | 25.00x25.00 | 40.00 | 80.00 | 6.00 | 6.98 | 0°入射介质高反膜@750-1250nm | 精退火H-K9L光学玻璃 | 波长/4 @ 633 nm | ＜3分 | 60/40 | 细磨或检验性抛光 | +0.0/-0.1 | ±0.2 | ±2% | 保护性倒边0.2~0.5mmX45°
K9平凹球面反射镜 X=25.00mm Y=25.00mm 介质高反—D03 @750~1250nm 精退火K9光学玻璃 | GM13-25SQ-050-D03 | 285.00 | 符合标准 | 25.00x25.00 | 50.00 | 100.00 | 6.00 | 6.78 | 0°入射介质高反膜@750-1250nm | 精退火H-K9L光学玻璃 | 波长/4 @ 633 nm | ＜3分 | 60/40 | 细磨或检验性抛光 | +0.0/-0.1 | ±0.2 | ±2% | 保护性倒边0.2~0.5mmX45°
K9平凹球面反射镜 X=25.00mm Y=25.00mm 介质高反—D03 @750~1250nm 精退火K9光学玻璃 | GM13-25SQ-075-D03 | 285.00 | 符合标准 | 25.00x25.00 | 75.00 | 150.00 | 6.00 | 6.52 | 0°入射介质高反膜@750-1250nm | 精退火H-K9L光学玻璃 | 波长/4 @ 633 nm | ＜3分 | 60/40 | 细磨或检验性抛光 | +0.0/-0.1 | ±0.2 | ±2% | 保护性倒边0.2~0.5mmX45°
K9平凹球面反射镜 X=25.00mm Y=25.00mm 介质高反—D03 @750~1250nm 精退火K9光学玻璃 | GM13-25SQ-100-D03 | 285.00 | 符合标准 | 25.00x25.00 | 100.00 | 200.00 | 6.00 | 6.39 | 0°入射介质高反膜@750-1250nm | 精退火H-K9L光学玻璃 | 波长/4 @ 633 nm | ＜3分 | 60/40 | 细磨或检验性抛光 | +0.0/-0.1 | ±0.2 | ±2% | 保护性倒边0.2~0.5mmX45°
K9平凹球面反射镜 X=25.00mm Y=25.00mm 介质高反—D03 @750~1250nm 精退火K9光学玻璃 | GM13-25SQ-150-D03 | 285.00 | 符合标准 | 25.00x25.00 | 150.00 | 300.00 | 6.00 | 6.26 | 0°入射介质高反膜@750-1250nm | 精退火H-K9L光学玻璃 | 波长/4 @ 633 nm | ＜3分 | 60/40 | 细磨或检验性抛光 | +0.0/-0.1 | ±0.2 | ±2% | 保护性倒边0.2~0.5mmX45°
K9平凹球面反射镜 D=50.00mm f=50.00mm 介质高反—D03 @750~1250nm 精退火K9光学玻璃 | GM13-25SQ-200-D03 | 325.00 | 符合标准 | 25.00x25.00 | 200.00 | 400.00 | 6.00 | 6.20 | 0°入射介质高反膜@750-1250nm | 精退火H-K9L光学玻璃 | 波长/4 @ 633 nm | ＜3分 | 60/40 | 细磨或检验性抛光 | +0.0/-0.1 | ±0.2 | ±2% | 保护性倒边0.2~0.5mmX45°
K9平凹球面反射镜 X=25.00mm Y=25.00mm 介质高反—D03 @750~1250nm 精退火K9光学玻璃 | GM13-25SQ-250-D03 | 370.00 | 符合标准 | 25.00x25.00 | 250.00 | 500.00 | 6.00 | 6.16 | 0°入射介质高反膜@750-1250nm | 精退火H-K9L光学玻璃 | 波长/4 @ 633 nm | ＜3分 | 60/40 | 细磨或检验性抛光 | +0.0/-0.1 | ±0.2 | ±2% | 保护性倒边0.2~0.5mmX45°
K9平凹球面反射镜 D=50.00mm f=50.00mm 介质高反—D03 @750~1250nm 精退火K9光学玻璃 | GM13-050-050-D03 | 615.00 | 符合标准 | φ50.00 | 50.00 | 100.00 | 9.00 | 12.18 | 0°入射介质高反膜@750-1250nm | 精退火H-K9L光学玻璃 | 波长/4 @ 633 nm | ＜3分 | 60/40 | 细磨或检验性抛光 | +0.0/-0.1 | ±0.2 | ±2% | 保护性倒边0.2~0.5mmX45°
K9平凹球面反射镜 D=50.00mm f=75.00mm 介质高反—D03 @750~1250nm 精退火K9光学玻璃 | GM13-050-075-D03 | 615.00 | 符合标准 | φ50.00 | 75.00 | 150.00 | 9.00 | 11.10 | 0°入射介质高反膜@750-1250nm | 精退火H-K9L光学玻璃 | 波长/4 @ 633 nm | ＜3分 | 60/40 | 细磨或检验性抛光 | +0.0/-0.1 | ±0.2 | ±2% | 保护性倒边0.2~0.5mmX45°
K9平凹球面反射镜 D=50.00mm f=100.00mm 介质高反—D03 @750~1250nm 精退火K9光学玻璃 | GM13-050-100-D03 | 615.00 | 符合标准 | φ50.00 | 100.00 | 200.00 | 9.00 | 10.57 | 0°入射介质高反膜@750-1250nm | 精退火H-K9L光学玻璃 | 波长/4 @ 633 nm | ＜3分 | 60/40 | 细磨或检验性抛光 | +0.0/-0.1 | ±0.2 | ±2% | 保护性倒边0.2~0.5mmX45°
K9平凹球面反射镜 D=50.00mm f=150.00mm 介质高反—D03 @750~1250nm 精退火K9光学玻璃 | GM13-050-150-D03 | 615.00 | 符合标准 | φ50.00 | 150.00 | 300.00 | 9.00 | 10.04 | 0°入射介质高反膜@750-1250nm | 精退火H-K9L光学玻璃 | 波长/4 @ 633 nm | ＜3分 | 60/40 | 细磨或检验性抛光 | +0.0/-0.1 | ±0.2 | ±2% | 保护性倒边0.2~0.5mmX45°
K9平凹球面反射镜 D=50.00mm f=200.00mm 介质高反—D03 @750~1250nm 精退火K9光学玻璃 | GM13-050-200-D03 | 655.00 | 符合标准 | φ50.00 | 200.00 | 400.00 | 9.00 | 9.78 | 0°入射介质高反膜@750-1250nm | 精退火H-K9L光学玻璃 | 波长/4 @ 633 nm | ＜3分 | 60/40 | 细磨或检验性抛光 | +0.0/-0.1 | ±0.2 | ±2% | 保护性倒边0.2~0.5mmX45°
K9平凹球面反射镜 D=50.00mm f=250.00mm 介质高反—D03 @750~1250nm 精退火K9光学玻璃 | GM13-050-250-D03 | 700.00 | 符合标准 | φ50.00 | 250.00 | 500.00 | 9.00 | 9.63 | 0°入射介质高反膜@750-1250nm | 精退火H-K9L光学玻璃 | 波长/4 @ 633 nm | ＜3分 | 60/40 | 细磨或检验性抛光 | +0.0/-0.1 | ±0.2 | ±2% | 保护性倒边0.2~0.5mmX45°
K9平凹球面反射镜 D=50.00mm f=300.00mm 介质高反—D03 @750~1250nm 精退火K9光学玻璃 | GM13-050-300-D03 | 700.00 | 符合标准 | φ50.00 | 300.00 | 600.00 | 9.00 | 9.52 | 0°入射介质高反膜@750-1250nm | 精退火H-K9L光学玻璃 | 波长/4 @ 633 nm | ＜3分 | 60/40 | 细磨或检验性抛光 | +0.0/-0.1 | ±0.2 | ±2% | 保护性倒边0.2~0.5mmX45°
K9平凹球面反射镜 D=50.00mm f=500.00mm 介质高反—D03 @750~1250nm 精退火K9光学玻璃 | GM13-050-500-D03 | 700.00 | 符合标准 | φ50.00 | 500.00 | 1000.00 | 9.00 | 9.31 | 0°入射介质高反膜@750-1250nm | 精退火H-K9L光学玻璃 | 波长/4 @ 633 nm | ＜3分 | 60/40 | 细磨或检验性抛光 | +0.0/-0.1 | ±0.2 | ±2% | 保护性倒边0.2~0.5mmX45°
K9平凹球面反射镜 X=50.00mm Y=50.00mm 介质高反—D03 @750~1250nm 精退火K9光学玻璃 | GM13-50SQ-050-D03 | 615.00 | 符合标准 | 50.00x50.00 | 50.00 | 100.00 | 9.00 | 12.18 | 0°入射介质高反膜@750-1250nm | 精退火H-K9L光学玻璃 | 波长/4 @ 633 nm | ＜3分 | 60/40 | 细磨或检验性抛光 | +0.0/-0.1 | ±0.2 | ±2% | 保护性倒边0.2~0.5mmX45°
K9平凹球面反射镜 X=50.00mm Y=50.00mm 介质高反—D03 @750~1250nm 精退火K9光学玻璃 | GM13-50SQ-075-D03 | 615.00 | 符合标准 | 50.00x50.00 | 75.00 | 150.00 | 9.00 | 11.10 | 0°入射介质高反膜@750-1250nm | 精退火H-K9L光学玻璃 | 波长/4 @ 633 nm | ＜3分 | 60/40 | 细磨或检验性抛光 | +0.0/-0.1 | ±0.2 | ±2% | 保护性倒边0.2~0.5mmX45°
K9平凹球面反射镜 X=50.00mm Y=50.00mm 介质高反—D03 @750~1250nm 精退火K9光学玻璃 | GM13-50SQ-100-D03 | 615.00 | 符合标准 | 50.00x50.00 | 100.00 | 200.00 | 9.00 | 10.57 | 0°入射介质高反膜@750-1250nm | 精退火H-K9L光学玻璃 | 波长/4 @ 633 nm | ＜3分 | 60/40 | 细磨或检验性抛光 | +0.0/-0.1 | ±0.2 | ±2% | 保护性倒边0.2~0.5mmX45°
K9平凹球面反射镜 X=50.00mm Y=50.00mm 介质高反—D03 @750~1250nm 精退火K9光学玻璃 | GM13-50SQ-150-D03 | 615.00 | 符合标准 | 50.00x50.00 | 150.00 | 300.00 | 9.00 | 10.04 | 0°入射介质高反膜@750-1250nm | 精退火H-K9L光学玻璃 | 波长/4 @ 633 nm | ＜3分 | 60/40 | 细磨或检验性抛光 | +0.0/-0.1 | ±0.2 | ±2% | 保护性倒边0.2~0.5mmX45°
K9平凹球面反射镜 X=50.00mm Y=50.00mm 介质高反—D03 @750~1250nm 精退火K9光学玻璃 | GM13-50SQ-200-D03 | 655.00 | 符合标准 | 50.00x50.00 | 200.00 | 400.00 | 9.00 | 9.78 | 0°入射介质高反膜@750-1250nm | 精退火H-K9L光学玻璃 | 波长/4 @ 633 nm | ＜3分 | 60/40 | 细磨或检验性抛光 | +0.0/-0.1 | ±0.2 | ±2% | 保护性倒边0.2~0.5mmX45°
K9平凹球面反射镜 X=50.00mm Y=50.00mm 介质高反—D03 @750~1250nm 精退火K9光学玻璃 | GM13-50SQ-250-D03 | 700.00 | 符合标准 | 50.00x50.00 | 250.00 | 500.00 | 9.00 | 9.63 | 0°入射介质高反膜@750-1250nm | 精退火H-K9L光学玻璃 | 波长/4 @ 633 nm | ＜3分 | 60/40 | 细磨或检验性抛光 | +0.0/-0.1 | ±0.2 | ±2% | 保护性倒边0.2~0.5mmX45°
K9平凹球面反射镜 X=50.00mm Y=50.00mm 介质高反—D03 @750~1250nm 精退火K9光学玻璃 | GM13-50SQ-300-D03 | 700.00 | 符合标准 | 50.00x50.00 | 300.00 | 600.00 | 9.00 | 9.52 | 0°入射介质高反膜@750-1250nm | 精退火H-K9L光学玻璃 | 波长/4 @ 633 nm | ＜3分 | 60/40 | 细磨或检验性抛光 | +0.0/-0.1 | ±0.2 | ±2% | 保护性倒边0.2~0.5mmX45°
K9平凹球面反射镜 X=50.00mm Y=50.00mm 介质高反—D03 @750~1250nm 精退火K9光学玻璃 | GM13-50SQ-500-D03 | 700.00 | 符合标准 | 50.00x50.00 | 500.00 | 1000.00 | 9.00 | 9.31 | 0°入射介质高反膜@750-1250nm | 精退火H-K9L光学玻璃 | 波长/4 @ 633 nm | ＜3分 | 60/40 | 细磨或检验性抛光 | +0.0/-0.1 | ±0.2 | ±2% | 保护性倒边0.2~0.5mmX45°
K9平凹球面反射镜 D=75.00mm f=75.00mm 介质高反—D03 @750~1250nm 精退火K9光学玻璃 | GM13-075-075-D03 | 960.00 | 符合标准 | φ75.00 | 75.00 | 150.00 | 9.00 | 13.76 | 0°入射介质高反膜@750-1250nm | 精退火H-K9L光学玻璃 | 波长/4 @ 633 nm | ＜3分 | 60/40 | 细磨或检验性抛光 | +0.0/-0.1 | ±0.2 | ±2% | 保护性倒边0.2~0.5mmX45°
K9平凹球面反射镜 D=75.00mm f=10.00mm 介质高反—D03 @750~1250nm 精退火K9光学玻璃 | GM13-075-100-D03 | 960.00 | 符合标准 | φ75.00 | 100.00 | 200.00 | 9.00 | 12.55 | 0°入射介质高反膜@750-1250nm | 精退火H-K9L光学玻璃 | 波长/4 @ 633 nm | ＜3分 | 60/40 | 细磨或检验性抛光 | +0.0/-0.1 | ±0.2 | ±2% | 保护性倒边0.2~0.5mmX45°
K9平凹球面反射镜 D=75.00mm f=150.00mm 介质高反—D03 @750~1250nm 精退火K9光学玻璃 | GM13-075-150-D03 | 960.00 | 符合标准 | φ75.00 | 150.00 | 300.00 | 9.00 | 11.35 | 0°入射介质高反膜@750-1250nm | 精退火H-K9L光学玻璃 | 波长/4 @ 633 nm | ＜3分 | 60/40 | 细磨或检验性抛光 | +0.0/-0.1 | ±0.2 | ±2% | 保护性倒边0.2~0.5mmX45°
K9平凹球面反射镜 D=75.00mm f=200.00mm 介质高反—D03 @750~1250nm 精退火K9光学玻璃 | GM13-075-200-D03 | 960.00 | 符合标准 | φ75.00 | 200.00 | 400.00 | 9.00 | 10.76 | 0°入射介质高反膜@750-1250nm | 精退火H-K9L光学玻璃 | 波长/4 @ 633 nm | ＜3分 | 60/40 | 细磨或检验性抛光 | +0.0/-0.1 | ±0.2 | ±2% | 保护性倒边0.2~0.5mmX45°
K9平凹球面反射镜 D=75.00mm f=250.00mm 介质高反—D03 @750~1250nm 精退火K9光学玻璃 | GM13-075-250-D03 | 960.00 | 符合标准 | φ75.00 | 250.00 | 500.00 | 9.00 | 10.41 | 0°入射介质高反膜@750-1250nm | 精退火H-K9L光学玻璃 | 波长/4 @ 633 nm | ＜3分 | 60/40 | 细磨或检验性抛光 | +0.0/-0.1 | ±0.2 | ±2% | 保护性倒边0.2~0.5mmX45°
K9平凹球面反射镜 D=75.00mm f=300.00mm 介质高反—D03 @750~1250nm 精退火K9光学玻璃 | GM13-075-300-D03 | 960.00 | 符合标准 | φ75.00 | 300.00 | 600.00 | 9.00 | 10.17 | 0°入射介质高反膜@750-1250nm | 精退火H-K9L光学玻璃 | 波长/4 @ 633 nm | ＜3分 | 60/40 | 细磨或检验性抛光 | +0.0/-0.1 | ±0.2 | ±2% | 保护性倒边0.2~0.5mmX45°
K9平凹球面反射镜 D=75.00mm f=500.00mm 介质高反—D03 @750~1250nm 精退火K9光学玻璃 | GM13-075-500-D03 | 960.00 | 符合标准 | φ75.00 | 500.00 | 1000.00 | 9.00 | 9.70 | 0°入射介质高反膜@750-1250nm | 精退火H-K9L光学玻璃 | 波长/4 @ 633 nm | ＜3分 | 60/40 | 细磨或检验性抛光 | +0.0/-0.1 | ±0.2 | ±2% | 保护性倒边0.2~0.5mmX45°