## 激光平凸透镜_规格属性
产品名称 | 产品编码 | 含税价格 | 材料 | 面型不规则 | 通光孔径 | 表面光洁度 | 中心偏差 | 直径公差(mm) | 焦距公差(mm) | 中心厚度公差(mm) | 倒角 | 入射角 | 损伤阈值 | 直径D(mm) | 有效焦距EFL(mm) | 后焦距(mm) | 曲率半径(mm) | 中心厚度(mm) | 镀膜 | RoHS
激光平凸透镜 直径25.4mm 焦距100mm Ravg＜0.25%@1064nm AOI=0° | GL21-025B-100-YA04 | 995.00 | HPFS 7980 | λ/8@633nm | ≥90% | 20/10 | ＜3分 | +0/-0.1 | ±1% | ±0.1 | 保护性倒角 | 0° | 20J/cm²@1064nm,20ns（AR@1064nm） | 25.4 | 100 | 96.71 | 45.900 | 4.79 | Ravg＜0.25%@1064nm AOI=0° | 符合标准
激光平凸透镜 直径25.4mm 焦距125mm Ravg＜0.25%@1064nm AOI=0° | GL21-025B-125-YA04 | 995.00 | HPFS 7980 | λ/8@633nm | ≥90% | 20/10 | ＜3分 | +0/-0.1 | ±1% | ±0.1 | 保护性倒角 | 0° | 20J/cm²@1064nm,20ns（AR@1064nm） | 25.4 | 125 | 121.97 | 57.301 | 4.43 | Ravg＜0.25%@1064nm AOI=0° | 符合标准
激光平凸透镜 直径25.4mm 焦距150mm Ravg＜0.25%@1064nm AOI=0° | GL21-025B-150-YA04 | 995.00 | HPFS 7980 | λ/8@633nm | ≥90% | 20/10 | ＜3分 | +0/-0.1 | ±1% | ±0.1 | 保护性倒角 | 0° | 20J/cm²@1064nm,20ns（AR@1064nm） | 25.4 | 150 | 147.13 | 68.850 | 4.18 | Ravg＜0.25%@1064nm AOI=0° | 符合标准
激光平凸透镜 直径25.4mm 焦距200mm Ravg＜0.25%@1064nm AOI=0° | GL21-025B-200-YA04 | 995.00 | HPFS 7980 | λ/8@633nm | ≥90% | 20/10 | ＜3分 | +0/-0.1 | ±1% | ±0.1 | 保护性倒角 | 0° | 20J/cm²@1064nm,20ns（AR@1064nm） | 25.4 | 200 | 197.33 | 91.8 | 3.88 | Ravg＜0.25%@1064nm AOI=0° | 符合标准
激光平凸透镜 直径25.4mm 焦距50mm Ravg＜0.25%@1064nm AOI=0° | GL21-025B-050-YA04 | 995.00 | HPFS 7980 | λ/8@633nm | ≥90% | 20/10 | ＜3分 | +0/-0.1 | ±1% | ±0.1 | 保护性倒角 | 0° | 20J/cm²@1064nm,20ns（AR@1064nm） | 25.4 | 50 | 45.89 | 23.004 | 6.00 | Ravg＜0.25%@1064nm AOI=0° | 符合标准
激光平凸透镜 直径25.4mm 焦距75mm Ravg＜0.25%@1064nm AOI=0° | GL21-025B-075-YA04 | 995.00 | HPFS 7980 | λ/8@633nm | ≥90% | 20/10 | ＜3分 | +0/-0.1 | ±1% | ±0.1 | 保护性倒角 | 0° | 20J/cm²@1064nm,20ns（AR@1064nm） | 25.4 | 75 | 71.3 | 34.506 | 5.41 | Ravg＜0.25%@1064nm AOI=0° | 符合标准
激光平凸透镜 直径25.4mm 焦距33mm Ravg＜0.25%@1064nm AOI=0° | GL21-025B-033-YA04 | 1035.00 | HPFS 7980 | λ/8@633nm | ≥90% | 20/10 | ＜3分 | +0/-0.1 | ±1% | ±0.1 | 保护性倒角 | 0° | 20J/cm²@1064nm,20ns（AR@1064nm） | 25.4 | 33 | 26.21 | 15.128 | 9.91 | Ravg＜0.25%@1064nm AOI=0° | 符合标准
激光平凸透镜 直径25.4mm 焦距250mm Ravg＜0.25%@1064nm AOI=0° | GL21-025B-250-YA04 | 995.00 | HPFS 7980 | λ/8@633nm | ≥90% | 20/10 | ＜3分 | +0/-0.1 | ±1% | ±0.1 | 保护性倒角 | 0° | 20J/cm²@1064nm,20ns（AR@1064nm） | 25.4 | 250 | 247.46 | 114.603 | 3.71 | Ravg＜0.25%@1064nm AOI=0° | 符合标准
激光平凸透镜 直径25.4mm 焦距350mm Ravg＜0.25%@1064nm AOI=0° | GL21-025B-350-YA04 | 995.00 | HPFS 7980 | λ/8@633nm | ≥90% | 20/10 | ＜3分 | +0/-0.1 | ±1% | ±0.1 | 保护性倒角 | 0° | 20J/cm²@1064nm,20ns（AR@1064nm） | 25.4 | 350 | 347.6 | 160.445 | 3.50 | Ravg＜0.25%@1064nm AOI=0° | 符合标准
激光平凸透镜 直径25.4mm 焦距500mm Ravg＜0.25%@1064nm AOI=0° | GL21-025B-500-YA04 | 995.00 | HPFS 7980 | λ/8@633nm | ≥90% | 20/10 | ＜3分 | +0/-0.1 | ±1% | ±0.1 | 保护性倒角 | 0° | 20J/cm²@1064nm,20ns（AR@1064nm） | 25.4 | 500 | 497.7 | 229.5 | 3.35 | Ravg＜0.25%@1064nm AOI=0° | 符合标准
激光平凸透镜 直径25.4mm 焦距1000mm Ravg＜0.25%@1064nm AOI=0° | GL21-025B-1000-YA04 | 995.00 | HPFS 7980 | λ/8@633nm | ≥90% | 20/10 | ＜3分 | +0/-0.1 | ±1% | ±0.1 | 保护性倒角 | 0° | 20J/cm²@1064nm,20ns（AR@1064nm） | 25.4 | 1000 | 997.82 | 459 | 3.18 | Ravg＜0.25%@1064nm AOI=0° | 符合标准
激光平凸透镜 直径25.4mm 焦距300mm Ravg＜0.25%@1064nm AOI=0° | GL21-025B-300-YA04 | 995.00 | HPFS 7980 | λ/8@633nm | ≥90% | 20/10 | ＜3分 | +0/-0.1 | ±1% | ±0.1 | 保护性倒角 | 0° | 20J/cm²@1064nm,20ns（AR@1064nm） | 25.4 | 300 | 297.54 | 138.023 | 3.59 | Ravg＜0.25%@1064nm AOI=0° | 符合标准
激光平凸透镜 直径25.4mm 焦距400mm Ravg＜0.25%@1064nm AOI=0° | GL21-025B-400-YA04 | 995.00 | HPFS 7980 | λ/8@633nm | ≥90% | 20/10 | ＜3分 | +0/-0.1 | ±1% | ±0.1 | 保护性倒角 | 0° | 20J/cm²@1064nm,20ns（AR@1064nm） | 25.4 | 400 | 397.64 | 184.031 | 3.44 | Ravg＜0.25%@1064nm AOI=0° | 符合标准
激光平凸透镜 直径25.4mm 焦距100mm Ravg＜0.25%@532nm AOI=0° | GL21-025B-100-YA03 | 995.00 | HPFS 7980 | λ/8@633nm | ≥90% | 20/10 | ＜3分 | +0/-0.1 | ±1% | ±0.1 | 保护性倒角 | 0° | 6.8J/cm²@532nm,20ns（AR@532nm） | 25.4 | 100 | 96.71 | 45.9 | 4.79 | Ravg＜0.25%@532nm AOI=0° | 符合标准
激光平凸透镜 直径25.4mm 焦距125mm Ravg＜0.25%@532nm AOI=0° | GL21-025B-125-YA03 | 995.00 | HPFS 7980 | λ/8@633nm | ≥90% | 20/10 | ＜3分 | +0/-0.1 | ±1% | ±0.1 | 保护性倒角 | 0° | 6.8J/cm²@532nm,20ns（AR@532nm） | 25.4 | 125 | 121.97 | 57.301 | 4.43 | Ravg＜0.25%@532nm AOI=0° | 符合标准
激光平凸透镜 直径25.4mm 焦距150mm Ravg＜0.25%@532nm AOI=0° | GL21-025B-150-YA03 | 995.00 | HPFS 7980 | λ/8@633nm | ≥90% | 20/10 | ＜3分 | +0/-0.1 | ±1% | ±0.1 | 保护性倒角 | 0° | 6.8J/cm²@532nm,20ns（AR@532nm） | 25.4 | 150 | 147.13 | 68.85 | 4.18 | Ravg＜0.25%@532nm AOI=0° | 符合标准
激光平凸透镜 直径25.4mm 焦距200mm Ravg＜0.25%@532nm AOI=0° | GL21-025B-200-YA03 | 995.00 | HPFS 7980 | λ/8@633nm | ≥90% | 20/10 | ＜3分 | +0/-0.1 | ±1% | ±0.1 | 保护性倒角 | 0° | 6.8J/cm²@532nm,20ns（AR@532nm） | 25.4 | 200 | 197.33 | 91.8 | 3.88 | Ravg＜0.25%@532nm AOI=0° | 符合标准
激光平凸透镜 直径25.4mm 焦距50mm Ravg＜0.25%@532nm AOI=0° | GL21-025B-050-YA03 | 995.00 | HPFS 7980 | λ/8@633nm | ≥90% | 20/10 | ＜3分 | +0/-0.1 | ±1% | ±0.1 | 保护性倒角 | 0° | 6.8J/cm²@532nm,20ns（AR@532nm） | 25.4 | 50 | 45.89 | 23.004 | 6.00 | Ravg＜0.25%@532nm AOI=0° | 符合标准
激光平凸透镜 直径25.4mm 焦距75mm Ravg＜0.25%@532nm AOI=0° | GL21-025B-075-YA03 | 995.00 | HPFS 7980 | λ/8@633nm | ≥90% | 20/10 | ＜3分 | +0/-0.1 | ±1% | ±0.1 | 保护性倒角 | 0° | 6.8J/cm²@532nm,20ns（AR@532nm） | 25.4 | 75 | 71.3 | 34.506 | 5.41 | Ravg＜0.25%@532nm AOI=0° | 符合标准
激光平凸透镜 直径25.4mm 焦距33mm Ravg＜0.25%@532nm AOI=0° | GL21-025B-033-YA03 | 1035.00 | HPFS 7980 | λ/8@633nm | ≥90% | 20/10 | ＜3分 | +0/-0.1 | ±1% | ±0.1 | 保护性倒角 | 0° | 6.8J/cm²@532nm,20ns（AR@532nm） | 25.4 | 33 | 26.21 | 15.128 | 9.91 | Ravg＜0.25%@532nm AOI=0° | 符合标准
激光平凸透镜 直径25.4mm 焦距250mm Ravg＜0.25%@532nm AOI=0° | GL21-025B-250-YA03 | 995.00 | HPFS 7980 | λ/8@633nm | ≥90% | 20/10 | ＜3分 | +0/-0.1 | ±1% | ±0.1 | 保护性倒角 | 0° | 6.8J/cm²@532nm,20ns（AR@532nm） | 25.4 | 250 | 247.46 | 114.603 | 3.71 | Ravg＜0.25%@532nm AOI=0° | 符合标准
激光平凸透镜 直径25.4mm 焦距350mm Ravg＜0.25%@532nm AOI=0° | GL21-025B-350-YA03 | 995.00 | HPFS 7980 | λ/8@633nm | ≥90% | 20/10 | ＜3分 | +0/-0.1 | ±1% | ±0.1 | 保护性倒角 | 0° | 6.8J/cm²@532nm,20ns（AR@532nm） | 25.4 | 350 | 347.6 | 160.445 | 3.50 | Ravg＜0.25%@532nm AOI=0° | 符合标准
激光平凸透镜 直径25.4mm 焦距500mm Ravg＜0.25%@532nm AOI=0° | GL21-025B-500-YA03 | 995.00 | HPFS 7980 | λ/8@633nm | ≥90% | 20/10 | ＜3分 | +0/-0.1 | ±1% | ±0.1 | 保护性倒角 | 0° | 6.8J/cm²@532nm,20ns（AR@532nm） | 25.4 | 500 | 497.7 | 229.5 | 3.35 | Ravg＜0.25%@532nm AOI=0° | 符合标准
激光平凸透镜 直径25.4mm 焦距1000mm Ravg＜0.25%@532nm AOI=0° | GL21-025B-1000-YA03 | 995.00 | HPFS 7980 | λ/8@633nm | ≥90% | 20/10 | ＜3分 | +0/-0.1 | ±1% | ±0.1 | 保护性倒角 | 0° | 6.8J/cm²@532nm,20ns（AR@532nm） | 25.4 | 1000 | 997.82 | 459 | 3.18 | Ravg＜0.25%@532nm AOI=0° | 符合标准
激光平凸透镜 直径25.4mm 焦距300mm Ravg＜0.25%@532nm AOI=0° | GL21-025B-300-YA03 | 995.00 | HPFS 7980 | λ/8@633nm | ≥90% | 20/10 | ＜3分 | +0/-0.1 | ±1% | ±0.1 | 保护性倒角 | 0° | 6.8J/cm²@532nm,20ns（AR@532nm） | 25.4 | 300 | 297.54 | 138.023 | 3.59 | Ravg＜0.25%@532nm AOI=0° | 符合标准
激光平凸透镜 直径25.4mm 焦距100mm Ravg＜0.25%@355nm AOI=0° | GL21-025B-100-YA02 | 995.00 | HPFS 7980 | λ/8@633nm | ≥90% | 20/10 | ＜3分 | +0/-0.1 | ±1% | ±0.1 | 保护性倒角 | 0° | 5J/cm²@355nm,20ns（AR@355nm） | 25.4 | 100 | 96.71 | 45.9 | 4.79 | Ravg＜0.25%@355nm AOI=0° | 符合标准
激光平凸透镜 直径25.4mm 焦距125mm Ravg＜0.25%@355nm AOI=0° | GL21-025B-125-YA02 | 995.00 | HPFS 7980 | λ/8@633nm | ≥90% | 20/10 | ＜3分 | +0/-0.1 | ±1% | ±0.1 | 保护性倒角 | 0° | 5J/cm²@355nm,20ns（AR@355nm） | 25.4 | 125 | 121.97 | 57.301 | 4.43 | Ravg＜0.25%@355nm AOI=0° | 符合标准
激光平凸透镜 直径25.4mm 焦距150mm Ravg＜0.25%@355nm AOI=0° | GL21-025B-150-YA02 | 995.00 | HPFS 7980 | λ/8@633nm | ≥90% | 20/10 | ＜3分 | +0/-0.1 | ±1% | ±0.1 | 保护性倒角 | 0° | 5J/cm²@355nm,20ns（AR@355nm） | 25.4 | 150 | 147.13 | 68.85 | 4.18 | Ravg＜0.25%@355nm AOI=0° | 符合标准
激光平凸透镜 直径25.4mm 焦距200mm Ravg＜0.25%@355nm AOI=0° | GL21-025B-200-YA02 | 995.00 | HPFS 7980 | λ/8@633nm | ≥90% | 20/10 | ＜3分 | +0/-0.1 | ±1% | ±0.1 | 保护性倒角 | 0° | 5J/cm²@355nm,20ns（AR@355nm） | 25.4 | 200 | 197.33 | 91.8 | 3.88 | Ravg＜0.25%@355nm AOI=0° | 符合标准
激光平凸透镜 直径25.4mm 焦距250mm Ravg＜0.25%@355nm AOI=0° | GL21-025B-250-YA02 | 995.00 | HPFS 7980 | λ/8@633nm | ≥90% | 20/10 | ＜3分 | +0/-0.1 | ±1% | ±0.1 | 保护性倒角 | 0° | 5J/cm²@355nm,20ns（AR@355nm） | 25.4 | 250 | 247.46 | 114.603 | 3.71 | Ravg＜0.25%@355nm AOI=0° | 符合标准
激光平凸透镜 直径25.4mm 焦距350mm Ravg＜0.25%@355nm AOI=0° | GL21-025B-350-YA02 | 995.00 | HPFS 7980 | λ/8@633nm | ≥90% | 20/10 | ＜3分 | +0/-0.1 | ±1% | ±0.1 | 保护性倒角 | 0° | 5J/cm²@355nm,20ns（AR@355nm） | 25.4 | 350 | 347.6 | 160.445 | 3.50 | Ravg＜0.25%@355nm AOI=0° | 符合标准
激光平凸透镜 直径25.4mm 焦距500mm Ravg＜0.25%@355nm AOI=0° | GL21-025B-500-YA02 | 995.00 | HPFS 7980 | λ/8@633nm | ≥90% | 20/10 | ＜3分 | +0/-0.1 | ±1% | ±0.1 | 保护性倒角 | 0° | 5J/cm²@355nm,20ns（AR@355nm） | 25.4 | 500 | 497.7 | 229.5 | 3.35 | Ravg＜0.25%@355nm AOI=0° | 符合标准
激光平凸透镜 直径25.4mm 焦距1000mm Ravg＜0.25%@355nm AOI=0° | GL21-025B-1000-YA02 | 995.00 | HPFS 7980 | λ/8@633nm | ≥90% | 20/10 | ＜3分 | +0/-0.1 | ±1% | ±0.1 | 保护性倒角 | 0° | 5J/cm²@355nm,20ns（AR@355nm） | 25.4 | 1000 | 997.82 | 459 | 3.18 | Ravg＜0.25%@355nm AOI=0° | 符合标准
激光平凸透镜 直径25.4mm 焦距300mm Ravg＜0.25%@355nm AOI=0° | GL21-025B-300-YA02 | 995.00 | HPFS 7980 | λ/8@633nm | ≥90% | 20/10 | ＜3分 | +0/-0.1 | ±1% | ±0.1 | 保护性倒角 | 0° | 5J/cm²@355nm,20ns（AR@355nm） | 25.4 | 300 | 297.54 | 138.023 | 3.59 | Ravg＜0.25%@355nm AOI=0° | 符合标准
激光平凸透镜 直径25.4mm 焦距400mm Ravg＜0.25%@355nm AOI=0° | GL21-025B-400-YA02 | 995.00 | HPFS 7980 | λ/8@633nm | ≥90% | 20/10 | ＜3分 | +0/-0.1 | ±1% | ±0.1 | 保护性倒角 | 0° | 5J/cm²@355nm,20ns（AR@355nm） | 25.4 | 400 | 397.64 | 184.031 | 3.44 | Ravg＜0.25%@355nm AOI=0° | 符合标准
激光平凸透镜 直径25.4mm 焦距50mm Ravg＜0.25%@355nm AOI=0° | GL21-025B-050-YA02 | 995.00 | HPFS 7980 | λ/8@633nm | ≥90% | 20/10 | ＜3分 | +0/-0.1 | ±1% | ±0.1 | 保护性倒角 | 0° | 5J/cm²@355nm,20ns（AR@355nm） | 25.4 | 50 | 45.89 | 23.004 | 6.00 | Ravg＜0.25%@355nm AOI=0° | 符合标准
激光平凸透镜 直径25.4mm 焦距75mm Ravg＜0.25%@355nm AOI=0° | GL21-025B-075-YA02 | 995.00 | HPFS 7980 | λ/8@633nm | ≥90% | 20/10 | ＜3分 | +0/-0.1 | ±1% | ±0.1 | 保护性倒角 | 0° | 5J/cm²@355nm,20ns（AR@355nm） | 25.4 | 75 | 71.3 | 34.506 | 5.41 | Ravg＜0.25%@355nm AOI=0° | 符合标准
激光平凸透镜 直径25.4mm 焦距33mm Ravg＜0.25%@355nm AOI=0° | GL21-025B-033-YA02 | 995.00 | HPFS 7980 | λ/8@633nm | ≥90% | 20/10 | ＜3分 | +0/-0.1 | ±1% | ±0.1 | 保护性倒角 | 0° | 5J/cm²@355nm,20ns（AR@355nm） | 25.4 | 33 | 26.21 | 15.128 | 9.91 | Ravg＜0.25%@355nm AOI=0° | 符合标准
激光平凸透镜 直径25.4mm 焦距100mm Ravg＜0.50%@1064&532nm AOI=0° | GL21-025B-100-YA0304 | 1085.00 | HPFS 7980 | λ/8@633nm | ≥90% | 20/10 | ＜3分 | +0/-0.1 | ±1% | ±0.1 | 保护性倒角 | 0° | 15J/cm²@1064nm,20ns（AR@1064&532nm） | 25.4 | 100 | 96.71 | 45.9 | 4.79 | Ravg＜0.50%@1064&532nm AOI=0° | 符合标准
激光平凸透镜 直径25.4mm 焦距125mm Ravg＜0.50%@1064&532nm AOI=0° | GL21-025B-125-YA0304 | 1085.00 | HPFS 7980 | λ/8@633nm | ≥90% | 20/10 | ＜3分 | +0/-0.1 | ±1% | ±0.1 | 保护性倒角 | 0° | 15J/cm²@1064nm,20ns（AR@1064&532nm） | 25.4 | 125 | 121.97 | 57.301 | 4.43 | Ravg＜0.50%@1064&532nm AOI=0° | 符合标准
激光平凸透镜 直径25.4mm 焦距150mm Ravg＜0.50%@1064&532nm AOI=0° | GL21-025B-150-YA0304 | 995.00 | HPFS 7980 | λ/8@633nm | ≥90% | 20/10 | ＜3分 | +0/-0.1 | ±1% | ±0.1 | 保护性倒角 | 0° | 15J/cm²@1064nm,20ns（AR@1064&532nm） | 25.4 | 150 | 147.13 | 68.85 | 4.18 | Ravg＜0.50%@1064&532nm AOI=0° | 符合标准
激光平凸透镜 直径25.4mm 焦距200mm Ravg＜0.50%@1064&532nm AOI=0° | GL21-025B-200-YA0304 | 1085.00 | HPFS 7980 | λ/8@633nm | ≥90% | 20/10 | ＜3分 | +0/-0.1 | ±1% | ±0.1 | 保护性倒角 | 0° | 15J/cm²@1064nm,20ns（AR@1064&532nm） | 25.4 | 200 | 197.33 | 91.8 | 3.88 | Ravg＜0.50%@1064&532nm AOI=0° | 符合标准
激光平凸透镜 直径25.4mm 焦距250mm Ravg＜0.50%@1064&532nm AOI=0° | GL21-025B-250-YA0304 | 1085.00 | HPFS 7980 | λ/8@633nm | ≥90% | 20/10 | ＜3分 | +0/-0.1 | ±1% | ±0.1 | 保护性倒角 | 0° | 15J/cm²@1064nm,20ns（AR@1064&532nm） | 25.4 | 250 | 247.46 | 114.603 | 3.71 | Ravg＜0.50%@1064&532nm AOI=0° | 符合标准
激光平凸透镜 直径25.4mm 焦距350mm Ravg＜0.50%@1064&532nm AOI=0° | GL21-025B-350-YA0304 | 1085.00 | HPFS 7980 | λ/8@633nm | ≥90% | 20/10 | ＜3分 | +0/-0.1 | ±1% | ±0.1 | 保护性倒角 | 0° | 15J/cm²@1064nm,20ns（AR@1064&532nm） | 25.4 | 350 | 347.6 | 160.445 | 3.50 | Ravg＜0.50%@1064&532nm AOI=0° | 符合标准
激光平凸透镜 直径25.4mm 焦距500mm Ravg＜0.50%@1064&532nm AOI=0° | GL21-025B-500-YA0304 | 1085.00 | HPFS 7980 | λ/8@633nm | ≥90% | 20/10 | ＜3分 | +0/-0.1 | ±1% | ±0.1 | 保护性倒角 | 0° | 15J/cm²@1064nm,20ns（AR@1064&532nm） | 25.4 | 500 | 497.7 | 229.5 | 3.35 | Ravg＜0.50%@1064&532nm AOI=0° | 符合标准
激光平凸透镜 直径25.4mm 焦距1000mm Ravg＜0.50%@1064&532nm AOI=0° | GL21-025B-1000-YA0304 | 1085.00 | HPFS 7980 | λ/8@633nm | ≥90% | 20/10 | ＜3分 | +0/-0.1 | ±1% | ±0.1 | 保护性倒角 | 0° | 15J/cm²@1064nm,20ns（AR@1064&532nm） | 25.4 | 1000 | 997.82 | 459 | 3.18 | Ravg＜0.50%@1064&532nm AOI=0° | 符合标准
激光平凸透镜 直径25.4mm 焦距300mm Ravg＜0.50%@1064&532nm AOI=0° | GL21-025B-300-YA0304 | 1085.00 | HPFS 7980 | λ/8@633nm | ≥90% | 20/10 | ＜3分 | +0/-0.1 | ±1% | ±0.1 | 保护性倒角 | 0° | 15J/cm²@1064nm,20ns（AR@1064&532nm） | 25.4 | 300 | 297.54 | 138.023 | 3.59 | Ravg＜0.50%@1064&532nm AOI=0° | 符合标准
激光平凸透镜 直径25.4mm 焦距400mm Ravg＜0.50%@1064&532nm AOI=0° | GL21-025B-400-YA0304 | 1085.00 | HPFS 7980 | λ/8@633nm | ≥90% | 20/10 | ＜3分 | +0/-0.1 | ±1% | ±0.1 | 保护性倒角 | 0° | 15J/cm²@1064nm,20ns（AR@1064&532nm） | 25.4 | 400 | 397.64 | 184.031 | 3.44 | Ravg＜0.50%@1064&532nm AOI=0° | 符合标准
激光平凸透镜 直径25.4mm 焦距50mm Ravg＜0.50%@1064&532nm AOI=0° | GL21-025B-050-YA0304 | 1085.00 | HPFS 7980 | λ/8@633nm | ≥90% | 20/10 | ＜3分 | +0/-0.1 | ±1% | ±0.1 | 保护性倒角 | 0° | 15J/cm²@1064nm,20ns（AR@1064&532nm） | 25.4 | 50 | 45.89 | 23.004 | 6.00 | Ravg＜0.50%@1064&532nm AOI=0° | 符合标准
激光平凸透镜 直径25.4mm 焦距75mm Ravg＜0.50%@1064&532nm AOI=0° | GL21-025B-075-YA0304 | 1085.00 | HPFS 7980 | λ/8@633nm | ≥90% | 20/10 | ＜3分 | +0/-0.1 | ±1% | ±0.1 | 保护性倒角 | 0° | 15J/cm²@1064nm,20ns（AR@1064&532nm） | 25.4 | 75 | 71.3 | 34.506 | 5.41 | Ravg＜0.50%@1064&532nm AOI=0° | 符合标准
激光平凸透镜 直径25.4mm 焦距33mm Ravg＜0.50%@1064&532nm AOI=0° | GL21-025B-033-YA0304 | 1035.00 | HPFS 7980 | λ/8@633nm | ≥90% | 20/10 | ＜3分 | +0/-0.1 | ±1% | ±0.1 | 保护性倒角 | 0° | 15J/cm²@1064nm,20ns（AR@1064&532nm） | 25.4 | 33 | 26.21 | 15.128 | 9.91 | Ravg＜0.50%@1064&532nm AOI=0° | 符合标准