## 紫外熔融石英激光平面窗口_规格属性
产品名称 | 产品编码 | 含税价格 | 直径 D(mm) | 厚度 T(mm) | 镀膜 | 表面光洁度 | 厚度公差(mm) | 表面面型 | 平行差 | 倒边 | 直径误差(mm) | 材料 | RoHS
紫外熔融石英激光平面窗口 D=5.00mm T=2.00mm V型增透膜 R<0.25% @266nm 紫外熔融石英 | GW23-005-V266 | 195.00 | 5.00 | 2.00 | V型增透膜 R<0.25% @266nm | 10/5 | ±0.2 | 波长/10 @633nm | ＜5秒 | 0.2~0.5mmX45° | +0.0/-0.1 | 紫外熔融石英 | 符合标准
紫外熔融石英激光平面窗口 D=10.00mm T=2.00mm V型增透膜 R<0.25% @266nm 紫外熔融石英 | GW23-010-V266 | 195.00 | 10.00 | 2.00 | V型增透膜 R<0.25% @266nm | 10/5 | ±0.2 | 波长/10 @633nm | ＜5秒 | 0.2~0.5mmX45° | +0.0/-0.1 | 紫外熔融石英 | 符合标准
紫外熔融石英激光平面窗口 D=12.50mm T=3.00mm V型增透膜 R<0.25% @266nm 紫外熔融石英 | GW23-012-V266 | 255.00 | 12.50 | 3.00 | V型增透膜 R<0.25% @266nm | 10/5 | ±0.2 | 波长/10 @633nm | ＜5秒 | 0.2~0.5mmX45° | +0.0/-0.1 | 紫外熔融石英 | 符合标准
紫外熔融石英激光平面窗口 D=12.70mm T=3.00mm V型增透膜 R<0.25% @266nm 紫外熔融石英 | GW23-012A-V266 | 255.00 | 12.70 | 3.00 | V型增透膜 R<0.25% @266nm | 10/5 | ±0.2 | 波长/10 @633nm | ＜5秒 | 0.2~0.5mmX45° | +0.0/-0.1 | 紫外熔融石英 | 符合标准
紫外熔融石英激光平面窗口 D=20.00mm T=3.00mm V型增透膜 R<0.25% @266nm 紫外熔融石英 | GW23-020-V266 | 340.00 | 20.00 | 3.00 | V型增透膜 R<0.25% @266nm | 10/5 | ±0.2 | 波长/10 @633nm | ＜5秒 | 0.2~0.5mmX45° | +0.0/-0.1 | 紫外熔融石英 | 符合标准
紫外熔融石英激光平面窗口 D=25.00mm T=6.00mm V型增透膜 R<0.25% @266nm 紫外熔融石英 | GW23-025-V266 | 415.00 | 25.00 | 6.00 | V型增透膜 R<0.25% @266nm | 10/5 | ±0.2 | 波长/10 @633nm | ＜5秒 | 0.2~0.5mmX45° | +0.0/-0.1 | 紫外熔融石英 | 符合标准
紫外熔融石英激光平面窗口 D=25.40mm T=6.00mm V型增透膜 R<0.25% @266nm 紫外熔融石英 | GW23-025A-V266 | 415.00 | 25.40 | 6.00 | V型增透膜 R<0.25% @266nm | 10/5 | ±0.2 | 波长/10 @633nm | ＜5秒 | 0.2~0.5mmX45° | +0.0/-0.1 | 紫外熔融石英 | 符合标准
紫外熔融石英激光平面窗口 D=30.00mm T=10.00mm V型增透膜 R<0.25% @266nm 紫外熔融石英 | GW23-030-V266 | 530.00 | 30.00 | 10.00 | V型增透膜 R<0.25% @266nm | 10/5 | ±0.2 | 波长/10 @633nm | ＜5秒 | 0.2~0.5mmX45° | +0.0/-0.1 | 紫外熔融石英 | 符合标准
紫外熔融石英激光平面窗口 D=38.10mm T=10.00mm V型增透膜 R<0.25% @266nm 紫外熔融石英 | GW23-038-V266 | 700.00 | 38.10 | 10.00 | V型增透膜 R<0.25% @266nm | 10/5 | ±0.2 | 波长/10 @633nm | ＜5秒 | 0.2~0.5mmX45° | +0.0/-0.1 | 紫外熔融石英 | 符合标准
紫外熔融石英激光平面窗口 D=50.00mm T=10.00mm V型增透膜 R<0.25% @266nm 紫外熔融石英 | GW23-050-V266 | 855.00 | 50.00 | 10.00 | V型增透膜 R<0.25% @266nm | 10/5 | ±0.2 | 波长/10 @633nm | ＜5秒 | 0.2~0.5mmX45° | +0.0/-0.1 | 紫外熔融石英 | 符合标准
紫外熔融石英激光平面窗口 D=50.80mm T=10.00mm V型增透膜 R<0.25% @266nm 紫外熔融石英 | GW23-050A-V266 | 855.00 | 50.80 | 10.00 | V型增透膜 R<0.25% @266nm | 10/5 | ±0.2 | 波长/10 @633nm | ＜5秒 | 0.2~0.5mmX45° | +0.0/-0.1 | 紫外熔融石英 | 符合标准
紫外熔融石英激光平面窗口 D=5.00mm T=2.00mm V型增透膜 R<0.25% @355nm 紫外熔融石英 | GW23-005-V355 | 195.00 | 5.00 | 2.00 | V型增透膜 R<0.25% @355nm | 10/5 | ±0.2 | 波长/10 @633nm | ＜5秒 | 0.2~0.5mmX45° | +0.0/-0.1 | 紫外熔融石英 | 符合标准
紫外熔融石英激光平面窗口 D=10.00mm T=2.00mm V型增透膜 R<0.25% @355nm 紫外熔融石英 | GW23-010-V355 | 195.00 | 10.00 | 2.00 | V型增透膜 R<0.25% @355nm | 10/5 | ±0.2 | 波长/10 @633nm | ＜5秒 | 0.2~0.5mmX45° | +0.0/-0.1 | 紫外熔融石英 | 符合标准
紫外熔融石英激光平面窗口 D=12.50mm T=3.00mm V型增透膜 R<0.25% @355nm 紫外熔融石英 | GW23-012-V355 | 255.00 | 12.50 | 3.00 | V型增透膜 R<0.25% @355nm | 10/5 | ±0.2 | 波长/10 @633nm | ＜5秒 | 0.2~0.5mmX45° | +0.0/-0.1 | 紫外熔融石英 | 符合标准
紫外熔融石英激光平面窗口 D=12.70mm T=3.00mm V型增透膜 R<0.25% @355nm 紫外熔融石英 | GW23-012A-V355 | 255.00 | 12.70 | 3.00 | V型增透膜 R<0.25% @355nm | 10/5 | ±0.2 | 波长/10 @633nm | ＜5秒 | 0.2~0.5mmX45° | +0.0/-0.1 | 紫外熔融石英 | 符合标准
紫外熔融石英激光平面窗口 D=20.00mm T=3.00mm V型增透膜 R<0.25% @355nm 紫外熔融石英 | GW23-020-V355 | 340.00 | 20.00 | 3.00 | V型增透膜 R<0.25% @355nm | 10/5 | ±0.2 | 波长/10 @633nm | ＜5秒 | 0.2~0.5mmX45° | +0.0/-0.1 | 紫外熔融石英 | 符合标准
紫外熔融石英激光平面窗口 D=25.00mm T=6.00mm V型增透膜 R<0.25% @355nm 紫外熔融石英 | GW23-025-V355 | 415.00 | 25.00 | 6.00 | V型增透膜 R<0.25% @355nm | 10/5 | ±0.2 | 波长/10 @633nm | ＜5秒 | 0.2~0.5mmX45° | +0.0/-0.1 | 紫外熔融石英 | 符合标准
紫外熔融石英激光平面窗口 D=25.40mm T=6.00mm V型增透膜 R<0.25% @355nm 紫外熔融石英 | GW23-025A-V355 | 415.00 | 25.40 | 6.00 | V型增透膜 R<0.25% @355nm | 10/5 | ±0.2 | 波长/10 @633nm | ＜5秒 | 0.2~0.5mmX45° | +0.0/-0.1 | 紫外熔融石英 | 符合标准
紫外熔融石英激光平面窗口 D=30.00mm T=10.00mm V型增透膜 R<0.25% @355nm 紫外熔融石英 | GW23-030-V355 | 530.00 | 30.00 | 10.00 | V型增透膜 R<0.25% @355nm | 10/5 | ±0.2 | 波长/10 @633nm | ＜5秒 | 0.2~0.5mmX45° | +0.0/-0.1 | 紫外熔融石英 | 符合标准
紫外熔融石英激光平面窗口 D=38.10mm T=10.00mm V型增透膜 R<0.25% @355nm 紫外熔融石英 | GW23-038-V355 | 700.00 | 38.10 | 10.00 | V型增透膜 R<0.25% @355nm | 10/5 | ±0.2 | 波长/10 @633nm | ＜5秒 | 0.2~0.5mmX45° | +0.0/-0.1 | 紫外熔融石英 | 符合标准
紫外熔融石英激光平面窗口 D=50.00mm T=10.00mm V型增透膜 R<0.25% @355nm 紫外熔融石英 | GW23-050-V355 | 855.00 | 50.00 | 10.00 | V型增透膜 R<0.25% @355nm | 10/5 | ±0.2 | 波长/10 @633nm | ＜5秒 | 0.2~0.5mmX45° | +0.0/-0.1 | 紫外熔融石英 | 符合标准
紫外熔融石英激光平面窗口 D=50.80mm T=10.00mm V型增透膜 R<0.25% @532nm 紫外熔融石英 | GW23-050A-V355 | 855.00 | 50.80 | 10.00 | V型增透膜 R<0.25% @355nm | 10/5 | ±0.2 | 波长/10 @633nm | ＜5秒 | 0.2~0.5mmX45° | +0.0/-0.1 | 紫外熔融石英 | 符合标准
紫外熔融石英激光平面窗口 D=5.00mm T=2.00mm V型增透膜 R<0.25% @532nm 紫外熔融石英 | GW23-005-V532 | 175.00 | 5.00 | 2.00 | V型增透膜 R<0.25% @532nm | 10/5 | ±0.2 | 波长/10 @633nm | ＜5秒 | 0.2~0.5mmX45° | +0.0/-0.1 | 紫外熔融石英 | 符合标准
紫外熔融石英激光平面窗口 D=10.00mm T=2.00mm V型增透膜 R<0.25% @532nm 紫外熔融石英 | GW23-010-V532 | 175.00 | 10.00 | 2.00 | V型增透膜 R<0.25% @532nm | 10/5 | ±0.2 | 波长/10 @633nm | ＜5秒 | 0.2~0.5mmX45° | +0.0/-0.1 | 紫外熔融石英 | 符合标准
紫外熔融石英激光平面窗口 D=12.50mm T=3.00mm V型增透膜 R<0.25% @532nm 紫外熔融石英 | GW23-012-V532 | 235.00 | 12.50 | 3.00 | V型增透膜 R<0.25% @532nm | 10/5 | ±0.2 | 波长/10 @633nm | ＜5秒 | 0.2~0.5mmX45° | +0.0/-0.1 | 紫外熔融石英 | 符合标准
紫外熔融石英激光平面窗口 D=12.70mm T=3.00mm V型增透膜 R<0.25% @532nm 紫外熔融石英 | GW23-012A-V532 | 235.00 | 12.70 | 3.00 | V型增透膜 R<0.25% @532nm | 10/5 | ±0.2 | 波长/10 @633nm | ＜5秒 | 0.2~0.5mmX45° | +0.0/-0.1 | 紫外熔融石英 | 符合标准
紫外熔融石英激光平面窗口 D=20.00mm T=3.00mm V型增透膜 R<0.25% @532nm 紫外熔融石英 | GW23-020-V532 | 320.00 | 20.00 | 3.00 | V型增透膜 R<0.25% @532nm | 10/5 | ±0.2 | 波长/10 @633nm | ＜5秒 | 0.2~0.5mmX45° | +0.0/-0.1 | 紫外熔融石英 | 符合标准
紫外熔融石英激光平面窗口 D=25.00mm T=6.00mm V型增透膜 R<0.25% @532nm 紫外熔融石英 | GW23-025-V532 | 375.00 | 25.00 | 6.00 | V型增透膜 R<0.25% @532nm | 10/5 | ±0.2 | 波长/10 @633nm | ＜5秒 | 0.2~0.5mmX45° | +0.0/-0.1 | 紫外熔融石英 | 符合标准
紫外熔融石英激光平面窗口 D=25.40mm T=6.00mm V型增透膜 R<0.25% @532nm 紫外熔融石英 | GW23-025A-V532 | 375.00 | 25.40 | 6.00 | V型增透膜 R<0.25% @532nm | 10/5 | ±0.2 | 波长/10 @633nm | ＜5秒 | 0.2~0.5mmX45° | +0.0/-0.1 | 紫外熔融石英 | 符合标准
紫外熔融石英激光平面窗口 D=30.00mm T=10.00mm V型增透膜 R<0.25% @532nm 紫外熔融石英 | GW23-030-V532 | 500.00 | 30.00 | 10.00 | V型增透膜 R<0.25% @532nm | 10/5 | ±0.2 | 波长/10 @633nm | ＜5秒 | 0.2~0.5mmX45° | +0.0/-0.1 | 紫外熔融石英 | 符合标准
紫外熔融石英激光平面窗口 D=38.10mm T=10.00mm V型增透膜 R<0.25% @532nm 紫外熔融石英 | GW23-038-V532 | 670.00 | 38.10 | 10.00 | V型增透膜 R<0.25% @532nm | 10/5 | ±0.2 | 波长/10 @633nm | ＜5秒 | 0.2~0.5mmX45° | +0.0/-0.1 | 紫外熔融石英 | 符合标准
紫外熔融石英激光平面窗口 D=50.00mm T=10.00mm V型增透膜 R<0.25% @532nm 紫外熔融石英 | GW23-050-V532 | 830.00 | 50.00 | 10.00 | V型增透膜 R<0.25% @532nm | 10/5 | ±0.2 | 波长/10 @633nm | ＜5秒 | 0.2~0.5mmX45° | +0.0/-0.1 | 紫外熔融石英 | 符合标准
紫外熔融石英激光平面窗口 D=50.80mm T=10.00mm V型增透膜 R<0.25% @532nm 紫外熔融石英 | GW23-050A-V532 | 830.00 | 50.80 | 10.00 | V型增透膜 R<0.25% @532nm | 10/5 | ±0.2 | 波长/10 @633nm | ＜5秒 | 0.2~0.5mmX45° | +0.0/-0.1 | 紫外熔融石英 | 符合标准
紫外熔融石英激光平面窗口 D=5.00mm T=2.00mm V型增透膜 R<0.25% @1064nm 紫外熔融石英 | GW23-005-V1064 | 175.00 | 5.00 | 2.00 | V型增透膜 R<0.25% @1064nm | 10/5 | ±0.2 | 波长/10 @633nm | ＜5秒 | 0.2~0.5mmX45° | +0.0/-0.1 | 紫外熔融石英 | 符合标准
紫外熔融石英激光平面窗口 D=10.00mm T=2.00mm V型增透膜 R<0.25% @1064nm 紫外熔融石英 | GW23-010-V1064 | 175.00 | 10.00 | 2.00 | V型增透膜 R<0.25% @1064nm | 10/5 | ±0.2 | 波长/10 @633nm | ＜5秒 | 0.2~0.5mmX45° | +0.0/-0.1 | 紫外熔融石英 | 符合标准
紫外熔融石英激光平面窗口 D=12.50mm T=3.00mm V型增透膜 R<0.25% @1064nm 紫外熔融石英 | GW23-012-V1064 | 235.00 | 12.50 | 3.00 | V型增透膜 R<0.25% @1064nm | 10/5 | ±0.2 | 波长/10 @633nm | ＜5秒 | 0.2~0.5mmX45° | +0.0/-0.1 | 紫外熔融石英 | 符合标准
紫外熔融石英激光平面窗口 D=12.70mm T=3.00mm V型增透膜 R<0.25% @1064nm 紫外熔融石英 | GW23-012A-V1064 | 235.00 | 12.70 | 3.00 | V型增透膜 R<0.25% @1064nm | 10/5 | ±0.2 | 波长/10 @633nm | ＜5秒 | 0.2~0.5mmX45° | +0.0/-0.1 | 紫外熔融石英 | 符合标准
紫外熔融石英激光平面窗口 D=20.00mm T=3.00mm V型增透膜 R<0.25% @1064nm 紫外熔融石英 | GW23-020-V1064 | 320.00 | 20.00 | 3.00 | V型增透膜 R<0.25% @1064nm | 10/5 | ±0.2 | 波长/10 @633nm | ＜5秒 | 0.2~0.5mmX45° | +0.0/-0.1 | 紫外熔融石英 | 符合标准
紫外熔融石英激光平面窗口 D=25.00mm T=6.00mm V型增透膜 R<0.25% @1064nm 紫外熔融石英 | GW23-025-V1064 | 375.00 | 25.00 | 6.00 | V型增透膜 R<0.25% @1064nm | 10/5 | ±0.2 | 波长/10 @633nm | ＜5秒 | 0.2~0.5mmX45° | +0.0/-0.1 | 紫外熔融石英 | 符合标准
紫外熔融石英激光平面窗口 D=25.40mm T=6.00mm V型增透膜 R<0.25% @1064nm 紫外熔融石英 | GW23-025A-V1064 | 375.00 | 25.40 | 6.00 | V型增透膜 R<0.25% @1064nm | 10/5 | ±0.2 | 波长/10 @633nm | ＜5秒 | 0.2~0.5mmX45° | +0.0/-0.1 | 紫外熔融石英 | 符合标准
紫外熔融石英激光平面窗口 D=30.00mm T=10.00mm V型增透膜 R<0.25% @1064nm 紫外熔融石英 | GW23-030-V1064 | 500.00 | 30.00 | 10.00 | V型增透膜 R<0.25% @1064nm | 10/5 | ±0.2 | 波长/10 @633nm | ＜5秒 | 0.2~0.5mmX45° | +0.0/-0.1 | 紫外熔融石英 | 符合标准
紫外熔融石英激光平面窗口 D=38.10mm T=10.00mm V型增透膜 R<0.25% @1064nm 紫外熔融石英 | GW23-038-V1064 | 670.00 | 38.10 | 10.00 | V型增透膜 R<0.25% @1064nm | 10/5 | ±0.2 | 波长/10 @633nm | ＜5秒 | 0.2~0.5mmX45° | +0.0/-0.1 | 紫外熔融石英 | 符合标准
紫外熔融石英激光平面窗口 D=50.00mm T=10.00mm V型增透膜 R<0.25% @1064nm 紫外熔融石英 | GW23-050-V1064 | 830.00 | 50.00 | 10.00 | V型增透膜 R<0.25% @1064nm | 10/5 | ±0.2 | 波长/10 @633nm | ＜5秒 | 0.2~0.5mmX45° | +0.0/-0.1 | 紫外熔融石英 | 符合标准
紫外熔融石英激光平面窗口 D=50.80mm T=10.00mm V型增透膜 R<0.25% @1064nm 紫外熔融石英 | GW23-050A-V1064 | 830.00 | 50.80 | 10.00 | V型增透膜 R<0.25% @1064nm | 10/5 | ±0.2 | 波长/10 @633nm | ＜5秒 | 0.2~0.5mmX45° | +0.0/-0.1 | 紫外熔融石英 | 符合标准