## 氟化钙正弯月透镜_规格属性
产品名称 | 产品编码 | 含税价格 | 材料 | 设计波长 | 直径误差(mm) | 中心厚度误差(mm) | 面型不规则 | 通光孔径 | 焦距误差 | 透镜定心误差 | 表面光洁度 | 倒边 | 直径D(mm) | 中心厚度Tc(mm) | 边厚Te(mm) | 焦距EFL(mm) | 背焦BFL(mm) | S1面曲率R1(凸) | S2面曲率R2(凹) | 屈光度1/米(1/m) | 镀膜 | RoHS
氟化钙正弯月透镜 D=12.70mm F=20.00mm 未镀膜 | GLM5-012B-020 | 655.00 | 氟化钙(CaF₂)单晶 | 4μm | +0.0/-0.1 | ±0.1 | λ/2@632.8nm | ＞90% | ±1% | ≤3分 | 40/20 | 0.2mmx45° | 12.70 | 4.70 | 1.40 | 20.0 | 16.3 | 7.50 | 72.40 | +50.0 | 无 | 符合标准
氟化钙正弯月透镜 D=12.70mm F=50.00mm 未镀膜 | GLM5-012B-050 | 655.00 | 氟化钙(CaF₂)单晶 | 4μm | +0.0/-0.1 | ±0.1 | λ/2@632.8nm | ＞90% | ±1% | ≤3分 | 40/20 | 0.2mmx45° | 12.70 | 3.00 | 2.00 | 50.0 | 47.1 | 15.00 | 52.80 | +20.0 | 无 | 符合标准
氟化钙正弯月透镜 D=12.70mm F=80.00mm 未镀膜 | GLM5-012B-080 | 655.00 | 氟化钙(CaF₂)单晶 | 4μm | +0.0/-0.1 | ±0.1 | λ/2@632.8nm | ＞90% | ±1% | ≤3分 | 40/20 | 0.2mmx45° | 12.70 | 3.00 | 2.40 | 80.0 | 76.5 | 20.00 | 49.10 | +12.5 | 无 | 符合标准
氟化钙正弯月透镜 D=25.40mm F=40.00mm 未镀膜 | GLM5-025B-040 | 975.00 | 氟化钙(CaF₂)单晶 | 4μm | +0.0/-0.1 | ±0.1 | λ/2@632.8nm | ＞90% | ±1% | ≤3分 | 40/20 | 0.2mmx45° | 25.40 | 8.90 | 2.40 | 40.0 | 33.1 | 15.00 | 146.90 | +25.0 | 无 | 符合标准
氟化钙正弯月透镜 D=25.40mm F=50.00mm 未镀膜 | GLM5-025B-050 | 975.00 | 氟化钙(CaF₂)单晶 | 4μm | +0.0/-0.1 | ±0.1 | λ/2@632.8nm | ＞90% | ±1% | ≤3分 | 40/20 | 0.2mmx45° | 25.40 | 7.10 | 2.00 | 50.0 | 43.3 | 15.50 | 55.20 | +20.0 | 无 | 符合标准
氟化钙正弯月透镜 D=25.40mm F=75.00mm 未镀膜 | GLM5-025B-075 | 975.00 | 氟化钙(CaF₂)单晶 | 4μm | +0.0/-0.1 | ±0.1 | λ/2@632.8nm | ＞90% | ±1% | ≤3分 | 40/20 | 0.2mmx45° | 25.40 | 5.60 | 2.00 | 75.0 | 67.2 | 15.50 | 28.00 | +13.3 | 无 | 符合标准
氟化钙正弯月透镜 D=25.40mm F=100.00mm 未镀膜 | GLM5-025B-100 | 975.00 | 氟化钙(CaF₂)单晶 | 4μm | +0.0/-0.1 | ±0.1 | λ/2@632.8nm | ＞90% | ±1% | ≤3分 | 40/20 | 0.2mmx45° | 25.40 | 4.00 | 1.70 | 100.0 | 94.2 | 20.00 | 36.80 | +10.0 | 无 | 符合标准
氟化钙正弯月透镜 D=25.40mm F=150.00mm 未镀膜 | GLM5-025B-150 | 975.00 | 氟化钙(CaF₂)单晶 | 4μm | +0.0/-0.1 | ±0.1 | λ/2@632.8nm | ＞90% | ±1% | ≤3分 | 40/20 | 0.2mmx45° | 25.40 | 4.00 | 2.70 | 150.0 | 145.0 | 35.00 | 78.60 | +6.7 | 无 | 符合标准
氟化钙正弯月透镜 D=25.40mm F=200.00mm 未镀膜 | GLM5-025B-200 | 975.00 | 氟化钙(CaF₂)单晶 | 4μm | +0.0/-0.1 | ±0.1 | λ/2@632.8nm | ＞90% | ±1% | ≤3分 | 40/20 | 0.2mmx45° | 25.40 | 4.00 | 3.00 | 200.0 | 194.2 | 40.00 | 75.90 | +5.0 | 无 | 符合标准
氟化钙正弯月透镜 D=25.40mm F=500.00mm 未镀膜 | GLM5-025B-500 | 975.00 | 氟化钙(CaF₂)单晶 | 4μm | +0.0/-0.1 | ±0.1 | λ/2@632.8nm | ＞90% | ±1% | ≤3分 | 40/20 | 0.2mmx45° | 25.40 | 4.00 | 3.60 | 500.0 | 495.4 | 125.00 | 317.80 | +2.0 | 无 | 符合标准
氟化钙正弯月透镜 D=12.70mm F=20.00mm Ravg<1.5% @3~5μm | GLM5-012B-020-IR1 | 715.00 | 氟化钙(CaF₂)单晶 | 4μm | +0.0/-0.1 | ±0.1 | λ/2@632.8nm | ＞90% | ±1% | ≤3分 | 40/20 | 0.2mmx45° | 12.70 | 4.70 | 1.40 | 20.0 | 16.3 | 7.50 | 72.40 | +50.0 | Ravg<1.5% @3~5μm | 符合标准
氟化钙正弯月透镜 D=12.70mm F=50.00mm Ravg<1.5% @3~5μm | GLM5-012B-050-IR1 | 715.00 | 氟化钙(CaF₂)单晶 | 4μm | +0.0/-0.1 | ±0.1 | λ/2@632.8nm | ＞90% | ±1% | ≤3分 | 40/20 | 0.2mmx45° | 12.70 | 3.00 | 2.00 | 50.0 | 47.1 | 15.00 | 52.80 | +20.0 | Ravg<1.5% @3~5μm | 符合标准
氟化钙正弯月透镜 D=12.70mm F=80.00mm Ravg<1.5% @3~5μm | GLM5-012B-080-IR1 | 715.00 | 氟化钙(CaF₂)单晶 | 4μm | +0.0/-0.1 | ±0.1 | λ/2@632.8nm | ＞90% | ±1% | ≤3分 | 40/20 | 0.2mmx45° | 12.70 | 3.00 | 2.40 | 80.0 | 76.5 | 20.00 | 49.10 | +12.5 | Ravg<1.5% @3~5μm | 符合标准
氟化钙正弯月透镜 D=25.40mm F=40.00mm Ravg<1.5% @3~5μm | GLM5-025B-040-IR1 | 1060.00 | 氟化钙(CaF₂)单晶 | 4μm | +0.0/-0.1 | ±0.1 | λ/2@632.8nm | ＞90% | ±1% | ≤3分 | 40/20 | 0.2mmx45° | 25.40 | 8.90 | 2.40 | 40.0 | 33.1 | 15.00 | 146.90 | +25.0 | Ravg<1.5% @3~5μm | 符合标准
氟化钙正弯月透镜 D=25.40mm F=50.00mm Ravg<1.5% @3~5μm | GLM5-025B-050-IR1 | 1060.00 | 氟化钙(CaF₂)单晶 | 4μm | +0.0/-0.1 | ±0.1 | λ/2@632.8nm | ＞90% | ±1% | ≤3分 | 40/20 | 0.2mmx45° | 25.40 | 7.10 | 2.00 | 50.0 | 43.3 | 15.50 | 55.20 | +20.0 | Ravg<1.5% @3~5μm | 符合标准
氟化钙正弯月透镜 D=25.40mm F=75.00mm Ravg<1.5% @3~5μm | GLM5-025B-075-IR1 | 1060.00 | 氟化钙(CaF₂)单晶 | 4μm | +0.0/-0.1 | ±0.1 | λ/2@632.8nm | ＞90% | ±1% | ≤3分 | 40/20 | 0.2mmx45° | 25.40 | 5.60 | 2.00 | 75.0 | 67.2 | 15.50 | 28.00 | +13.3 | Ravg<1.5% @3~5μm | 符合标准
氟化钙正弯月透镜 D=25.40mm F=100.00mm Ravg<1.5% @3~5μm | GLM5-025B-100-IR1 | 1060.00 | 氟化钙(CaF₂)单晶 | 4μm | +0.0/-0.1 | ±0.1 | λ/2@632.8nm | ＞90% | ±1% | ≤3分 | 40/20 | 0.2mmx45° | 25.40 | 4.00 | 1.70 | 100.0 | 94.2 | 20.00 | 36.80 | +10.0 | Ravg<1.5% @3~5μm | 符合标准
氟化钙正弯月透镜 D=25.40mm F=150.00mm Ravg<1.5% @3~5μm | GLM5-025B-150-IR1 | 1060.00 | 氟化钙(CaF₂)单晶 | 4μm | +0.0/-0.1 | ±0.1 | λ/2@632.8nm | ＞90% | ±1% | ≤3分 | 40/20 | 0.2mmx45° | 25.40 | 4.00 | 2.70 | 150.0 | 145.0 | 35.00 | 78.60 | +6.7 | Ravg<1.5% @3~5μm | 符合标准
氟化钙正弯月透镜 D=25.40mm F=200.00mm Ravg<1.5% @3~5μm | GLM5-025B-200-IR1 | 1060.00 | 氟化钙(CaF₂)单晶 | 4μm | +0.0/-0.1 | ±0.1 | λ/2@632.8nm | ＞90% | ±1% | ≤3分 | 40/20 | 0.2mmx45° | 25.40 | 4.00 | 3.00 | 200.0 | 194.2 | 40.00 | 75.90 | +5.0 | Ravg<1.5% @3~5μm | 符合标准
氟化钙正弯月透镜 D=25.40mm F=500.00mm Ravg<1.5% @3~5μm | GLM5-025B-500-IR1 | 1060.00 | 氟化钙(CaF₂)单晶 | 4μm | +0.0/-0.1 | ±0.1 | λ/2@632.8nm | ＞90% | ±1% | ≤3分 | 40/20 | 0.2mmx45° | 25.40 | 4.00 | 3.60 | 500.0 | 495.4 | 125.00 | 317.80 | +2.0 | Ravg<1.5% @3~5μm | 符合标准