## H-K9L平凹球面反射主镜_规格属性
产品名称 | 产品编码 | 含税价格 | 材料 | 表面面型 | 定心误差 | 反射面光洁度 | 背面 | 尺寸误差 (mm) | 厚度公差 (mm) | 焦距公差 | 倒边 | 镀膜 | 尺寸 (mm) | 中心厚度 (mm) | 边厚1 (mm) | 边厚2 (mm) | 半径R1 (mm) | 焦距EFL (mm) | RoHS
K9平凹球面反射镜 尺寸=50.0x25.0mm 未镀膜 精退火K9光学玻璃 | GM13-50x25-050 | 305.00 | 精退火H-K9L光学玻璃 | 波长/4 @ 633 nm | ＜3分 | 60/40 | 细磨或检验性抛光 | +0.0/-0.1mm | ±0.2mm | ±2% | 保护性倒边0.2~0.5mmX45° | 未镀膜 | 50.0x25.0 | 9.0 | 12.18 | 9.78 | 100.00 | 50.00 | 符合标准
K9平凹球面反射镜 尺寸=50.0x25.0mm 未镀膜 精退火K9光学玻璃 | GM13-50x25-075 | 305.00 | 精退火H-K9L光学玻璃 | 波长/4 @ 633 nm | ＜3分 | 60/40 | 细磨或检验性抛光 | +0.0/-0.1mm | ±0.2mm | ±2% | 保护性倒边0.2~0.5mmX45° | 未镀膜 | 50.0x25.0 | 9.0 | 11.10 | 9.52 | 150.00 | 75.00 | 符合标准
K9平凹球面反射镜 尺寸=50.0x25.0mm 未镀膜 精退火K9光学玻璃 | GM13-50x25-100 | 305.00 | 精退火H-K9L光学玻璃 | 波长/4 @ 633 nm | ＜3分 | 60/40 | 细磨或检验性抛光 | +0.0/-0.1mm | ±0.2mm | ±2% | 保护性倒边0.2~0.5mmX45° | 未镀膜 | 50.0x25.0 | 9.0 | 10.57 | 9.39 | 200.00 | 100.00 | 符合标准
K9平凹球面反射镜 尺寸=50.0x25.0mm 未镀膜 精退火K9光学玻璃 | GM13-50x25-150 | 305.00 | 精退火H-K9L光学玻璃 | 波长/4 @ 633 nm | ＜3分 | 60/40 | 细磨或检验性抛光 | +0.0/-0.1mm | ±0.2mm | ±2% | 保护性倒边0.2~0.5mmX45° | 未镀膜 | 50.0x25.0 | 9.0 | 10.04 | 9.26 | 300.00 | 150.00 | 符合标准
K9平凹球面反射镜 尺寸=50.0x25.0mm 未镀膜 精退火K9光学玻璃 | GM13-50x25-200 | 345.00 | 精退火H-K9L光学玻璃 | 波长/4 @ 633 nm | ＜3分 | 60/40 | 细磨或检验性抛光 | +0.0/-0.1mm | ±0.2mm | ±2% | 保护性倒边0.2~0.5mmX45° | 未镀膜 | 50.0x25.0 | 9.0 | 9.78 | 9.20 | 400.00 | 200.00 | 符合标准
K9平凹球面反射镜 尺寸=50.0x25.0mm 未镀膜 精退火K9光学玻璃 | GM13-50x25-250 | 390.00 | 精退火H-K9L光学玻璃 | 波长/4 @ 633 nm | ＜3分 | 60/40 | 细磨或检验性抛光 | +0.0/-0.1mm | ±0.2mm | ±2% | 保护性倒边0.2~0.5mmX45° | 未镀膜 | 50.0x25.0 | 9.0 | 9.63 | 9.16 | 500.00 | 250.00 | 符合标准
K9平凹球面反射镜 尺寸=50.0x25.0mm 未镀膜 精退火K9光学玻璃 | GM13-50x25-300 | 390.00 | 精退火H-K9L光学玻璃 | 波长/4 @ 633 nm | ＜3分 | 60/40 | 细磨或检验性抛光 | +0.0/-0.1mm | ±0.2mm | ±2% | 保护性倒边0.2~0.5mmX45° | 未镀膜 | 50.0x25.0 | 9.0 | 9.52 | 9.13 | 600.00 | 300.00 | 符合标准
K9平凹球面反射镜 尺寸=50.0x25.0mm 未镀膜 精退火K9光学玻璃 | GM13-50x25-500 | 390.00 | 精退火H-K9L光学玻璃 | 波长/4 @ 633 nm | ＜3分 | 60/40 | 细磨或检验性抛光 | +0.0/-0.1mm | ±0.2mm | ±2% | 保护性倒边0.2~0.5mmX45° | 未镀膜 | 50.0x25.0 | 9.0 | 9.31 | 9.08 | 1000.00 | 500.00 | 符合标准
K9平凹球面反射镜 尺寸=50.0x25.0mm 金膜+保护 精退火K9光学玻璃 | GM13-50x25-050-AU | 415.00 | 精退火H-K9L光学玻璃 | 波长/4 @ 633 nm | ＜3分 | 60/40 | 细磨或检验性抛光 | +0.0/-0.1mm | ±0.2mm | ±2% | 保护性倒边0.2~0.5mmX45° | 金膜+保护 | 50.0x25.0 | 9.0 | 12.18 | 9.78 | 100.00 | 50.00 | 符合标准
K9平凹球面反射镜 尺寸=50.0x25.0mm 金膜+保护 精退火K9光学玻璃 | GM13-50x25-075-AU | 415.00 | 精退火H-K9L光学玻璃 | 波长/4 @ 633 nm | ＜3分 | 60/40 | 细磨或检验性抛光 | +0.0/-0.1mm | ±0.2mm | ±2% | 保护性倒边0.2~0.5mmX45° | 金膜+保护 | 50.0x25.0 | 9.0 | 11.10 | 9.52 | 150.00 | 75.00 | 符合标准
K9平凹球面反射镜 尺寸=50.0x25.0mm 金膜+保护 精退火K9光学玻璃 | GM13-50x25-100-AU | 415.00 | 精退火H-K9L光学玻璃 | 波长/4 @ 633 nm | ＜3分 | 60/40 | 细磨或检验性抛光 | +0.0/-0.1mm | ±0.2mm | ±2% | 保护性倒边0.2~0.5mmX45° | 金膜+保护 | 50.0x25.0 | 9.0 | 10.57 | 9.39 | 200.00 | 100.00 | 符合标准
K9平凹球面反射镜 尺寸=50.0x25.0mm 金膜+保护 精退火K9光学玻璃 | GM13-50x25-150-AU | 415.00 | 精退火H-K9L光学玻璃 | 波长/4 @ 633 nm | ＜3分 | 60/40 | 细磨或检验性抛光 | +0.0/-0.1mm | ±0.2mm | ±2% | 保护性倒边0.2~0.5mmX45° | 金膜+保护 | 50.0x25.0 | 9.0 | 10.04 | 9.26 | 300.00 | 150.00 | 符合标准
K9平凹球面反射镜 尺寸=50.0x25.0mm 金膜+保护 精退火K9光学玻璃 | GM13-50x25-200-AU | 415.00 | 精退火H-K9L光学玻璃 | 波长/4 @ 633 nm | ＜3分 | 60/40 | 细磨或检验性抛光 | +0.0/-0.1mm | ±0.2mm | ±2% | 保护性倒边0.2~0.5mmX45° | 金膜+保护 | 50.0x25.0 | 9.0 | 9.78 | 9.20 | 400.00 | 200.00 | 符合标准
K9平凹球面反射镜 尺寸=50.0x25.0mm 金膜+保护 精退火K9光学玻璃 | GM13-50x25-250-AU | 415.00 | 精退火H-K9L光学玻璃 | 波长/4 @ 633 nm | ＜3分 | 60/40 | 细磨或检验性抛光 | +0.0/-0.1mm | ±0.2mm | ±2% | 保护性倒边0.2~0.5mmX45° | 金膜+保护 | 50.0x25.0 | 9.0 | 9.63 | 9.16 | 500.00 | 250.00 | 符合标准
K9平凹球面反射镜 尺寸=50.0x25.0mm 金膜+保护 精退火K9光学玻璃 | GM13-50x25-300-AU | 455.00 | 精退火H-K9L光学玻璃 | 波长/4 @ 633 nm | ＜3分 | 60/40 | 细磨或检验性抛光 | +0.0/-0.1mm | ±0.2mm | ±2% | 保护性倒边0.2~0.5mmX45° | 金膜+保护 | 50.0x25.0 | 9.0 | 9.52 | 9.13 | 600.00 | 300.00 | 符合标准
K9平凹球面反射镜 尺寸=50.0x25.0mm 金膜+保护 精退火K9光学玻璃 | GM13-50x25-500-AU | 500.00 | 精退火H-K9L光学玻璃 | 波长/4 @ 633 nm | ＜3分 | 60/40 | 细磨或检验性抛光 | +0.0/-0.1mm | ±0.2mm | ±2% | 保护性倒边0.2~0.5mmX45° | 金膜+保护 | 50.0x25.0 | 9.0 | 9.31 | 9.08 | 1000.00 | 500.00 | 符合标准