## 半带宽＜10nm_规格属性
产品名称 | 产品编码 | 含税价格 | 直径 | 中心波长 (nm)-CWL | 半带宽 (nm)-FWHM | 透过率 T (%)
GNIF-001-488-D12 | GNIF-001-488-D12 | 950.00 | 12.7 | 488 +0.5/-0.2 | 1±0.5 | >30%
GNIF-003-488-D12 | GNIF-003-488-D12 | 950.00 | 12.7 | 488 +0.7/-0.4 | 3±0.7 | >35%
GNIF-001-514-D12 | GNIF-001-514-D12 | 950.00 | 12.7 | 514.5 +0.5/-0.2 | 1±0.5 | >35%
GNIF-003-514-D12 | GNIF-003-514-D12 | 950.00 | 12.7 | 514.5 ±2 | 3±2 | >35%
GNIF-001-532-D12 | GNIF-001-532-D12 | 950.00 | 12.7 | 532+0.5/-0.2 | 1±0.5 | >35%
GNIF-003-532-D12 | GNIF-003-532-D12 | 950.00 | 12.7 | 532 ±2 | 3±2 | >35%
GNIF-003-546-D12 | GNIF-003-546-D12 | 950.00 | 12.7 | 546.1 +0.7/-0.4 | 3±0.7 | >40%
GNIF-003-568-D12 | GNIF-003-568-D12 | 950.00 | 12.7 | 568.2 +0.7/-0.4 | 3±0.7 | >40%
GNIF-003-577-D12 | GNIF-003-577-D12 | 950.00 | 12.7 | 577.7 +0.7/-0.4 | 3±0.7 | >40%
GNIF-003-589-D12 | GNIF-003-589-D12 | 950.00 | 12.7 | 589.6 +0.7/-0.4 | 3±0.7 | >40%
GNIF-001-632-D12 | GNIF-001-632-D12 | 950.00 | 12.7 | 632.8 +0.5/-0.2 | 1±0.5 | >35%
GNIF-003-632-D12 | GNIF-003-632-D12 | 950.00 | 12.7 | 632.8 +0.7/-0.4 | 3±0.7 | >40%
GNIF-001-488-D25 | GNIF-001-488-D25 | 1650.00 | 25.4 | 488 +0.5/-0.2 | 1±0.5 | >30%
GNIF-003-488-D25 | GNIF-003-488-D25 | 1650.00 | 25.4 | 488 +0.7/-0.4 | 3±0.7 | >35%
GNIF-001-514-D25 | GNIF-001-514-D25 | 1650.00 | 25.4 | 514.5 +0.5/-0.2 | 1±0.5 | >35%
GNIF-001-532-D25 | GNIF-001-532-D25 | 1650.00 | 25.4 | 532+0.5/-0.2 | 1±0.5 | >35%
GNIF-003-532-D25 | GNIF-003-532-D25 | 1650.00 | 25.4 | 532 ±2 | 3±2 | >35%
GNIF-003-546-D25 | GNIF-003-546-D25 | 1650.00 | 25.4 | 546.1 +0.7/-0.4 | 3±0.7 | >40%
GNIF-003-568-D25 | GNIF-003-568-D25 | 1650.00 | 25.4 | 568.2 +0.7/-0.4 | 3±0.7 | >40%
GNIF-003-577-D25 | GNIF-003-577-D25 | 1650.00 | 25.4 | 577.7 +0.7/-0.4 | 3±0.7 | >40%
GNIF-003-589-D25 | GNIF-003-589-D25 | 1650.00 | 25.4 | 589.6 +0.7/-0.4 | 3±0.7 | >40%
GNIF-001-632-D25 | GNIF-001-632-D25 | 1650.00 | 25.4 | 632.8 +0.5/-0.2 | 1±0.5 | >35%
GNIF-003-632-D25 | GNIF-003-632-D25 | 1650.00 | 25.4 | 632.8 +0.7/-0.4 | 3±0.7 | >40%
GNIF-003-514-D25 | GNIF-003-514-D25 | 1650.00 | 25.4 | 514.5 ±2 | 3±2 | >35%